## Sheet1
Ti | Al | Mn | Nb | Cr | Mo | V | Zr | Hf | O | Ta | Si | TiB2 | W | C | B | Fe | Ru | Ni | Y | Re | TestT | AnnealT | GS | logYS | logTS | logEl | logHV | logCost
53 | 47 | 0 | 0 | 0 | 0 | 0 | 0 | 0 | 0 | 0 | 0 | 0 | 0 | 0 | 0 | 0 | 0 | 0 | 0 | 0 | 298 | 1673 |  |  |  |  | 2.487138 | 0.5828393
52.986 | 47 | 0 | 0 | 0 | 0 | 0 | 0 | 0 | 0 | 0 | 0 | 0 | 0 | 0 | 0.014 | 0 | 0 | 0 | 0 | 0 | 298 | 1673 |  |  |  |  | 2.472756 | 0.5934442
52.486 | 47 | 0 | 0 | 0 | 0 | 0 | 0 | 0 | 0 | 0 | 0 | 0 | 0.5 | 0 | 0.014 | 0 | 0 | 0 | 0 | 0 | 298 | 1673 |  |  |  |  | 2.519828 | 0.6572589
52.986 | 47 | 0 | 0 | 0 | 0 | 0 | 0 | 0 | 0 | 0 | 0 | 0 | 0 | 0 | 0.014 | 0 | 0 | 0 | 0 | 0 | 298 | 1673 |  |  |  |  | 2.4843 | 0.5934442
52.986 | 47 | 0 | 0 | 0 | 0 | 0 | 0 | 0 | 0 | 0 | 0 | 0 | 0 | 0 | 0.014 | 0 | 0 | 0 | 0 | 0 | 298 | 1673 |  |  |  |  | 2.510545 | 0.5934442
52.986 | 47 | 0 | 0 | 0 | 0 | 0 | 0 | 0 | 0 | 0 | 0 | 0 | 0 | 0 | 0.014 | 0 | 0 | 0 | 0 | 0 | 298 | 1673 |  |  |  |  | 2.489958 | 0.5934442
52.486 | 47 | 0 | 0 | 0 | 0 | 0 | 0 | 0 | 0 | 0 | 0 | 0 | 0.5 | 0 | 0.014 | 0 | 0 | 0 | 0 | 0 | 298 | 1673 |  |  |  |  | 2.536558 | 0.6572589
52.986 | 47 | 0 | 0 | 0 | 0 | 0 | 0 | 0 | 0 | 0 | 0 | 0 | 0 | 0 | 0.014 | 0 | 0 | 0 | 0 | 0 | 298 | 1673 |  |  |  |  | 2.466868 | 0.5934442
50.2 | 45 | 2 | 2 | 0 | 0 | 0 | 0 | 0 | 0 | 0 | 0 | 0.8 | 0 | 0 | 0 | 0 | 0 | 0 | 0 | 0 | 298 | 298 |  | 2.755875 | 2.841985 | 0.1760913 |  | 0.5723351
50.2 | 45 | 2 | 2 | 0 | 0 | 0 | 0 | 0 | 0 | 0 | 0 | 0.8 | 0 | 0 | 0 | 0 | 0 | 0 | 0 | 0 | 873 | 298 |  | 2.643453 | 2.812913 |  |  | 0.5723351
50.2 | 45 | 2 | 2 | 0 | 0 | 0 | 0 | 0 | 0 | 0 | 0 | 0.8 | 0 | 0 | 0 | 0 | 0 | 0 | 0 | 0 | 1033 | 298 |  | 2.618048 | 2.70757 | 1.278754 |  | 0.5723351
48.2 | 47 | 2 | 2 | 0 | 0 | 0 | 0 | 0 | 0 | 0 | 0 | 0.8 | 0 | 0 | 0 | 0 | 0 | 0 | 0 | 0 | 298 | 298 |  | 2.604226 | 2.683047 | 0.1760913 |  | 0.5663111
48.2 | 47 | 2 | 2 | 0 | 0 | 0 | 0 | 0 | 0 | 0 | 0 | 0.8 | 0 | 0 | 0 | 0 | 0 | 0 | 0 | 0 | 1033 | 298 |  | 2.536558 | 2.660865 |  |  | 0.5663111
50.5 | 47 | 0 | 0 | 0 | 0 | 0 | 0 | 0 | 0 | 0 | 0.5 | 0 | 2 | 0 | 0 | 0 | 0 | 0 | 0 | 0 | 298 | 298 |  | 2.628389 | 2.716003 | 0 |  | 0.7913264
50.5 | 47 | 0 | 0 | 0 | 0 | 0 | 0 | 0 | 0 | 0 | 0.5 | 0 | 2 | 0 | 0 | 0 | 0 | 0 | 0 | 0 | 1033 | 298 |  | 2.544068 | 2.662758 | 0.39794 |  | 0.7913264
49 | 46 | 0 | 4 | 0 | 0 | 0 | 0 | 0 | 0 | 0 | 0 | 0 | 1 | 0 | 0 | 0 | 0 | 0 | 0 | 0 | 298 | 298 |  | 2.811575 | 2.855519 | 0.20412 |  | 0.6992278
49 | 46 | 0 | 4 | 0 | 0 | 0 | 0 | 0 | 0 | 0 | 0 | 0 | 1 | 0 | 0 | 0 | 0 | 0 | 0 | 0 | 1033 | 298 |  | 2.713491 | 2.840106 |  |  | 0.6992278
48.3 | 46.5 | 0 | 3 | 2 | 0 | 0 | 0 | 0 | 0 | 0 | 0 | 0 | 0.2 | 0 | 0 | 0 | 0 | 0 | 0 | 0 | 298 | 298 |  | 2.664642 | 2.762679 | 0.447158 |  | 0.6178656
48.3 | 46.5 | 0 | 3 | 2 | 0 | 0 | 0 | 0 | 0 | 0 | 0 | 0 | 0.2 | 0 | 0 | 0 | 0 | 0 | 0 | 0 | 1073 | 298 |  | 2.537819 | 2.670246 | 1.60206 |  | 0.6178656
48.3 | 46.5 | 0 | 3 | 2 | 0 | 0 | 0 | 0 | 0 | 0 | 0 | 0 | 0.2 | 0 | 0 | 0 | 0 | 0 | 0 | 0 | 298 | 298 |  | 2.674861 | 2.745855 | 0.07918125 |  | 0.6178656
48.3 | 46.5 | 0 | 3 | 2 | 0 | 0 | 0 | 0 | 0 | 0 | 0 | 0 | 0.2 | 0 | 0 | 0 | 0 | 0 | 0 | 0 | 1073 | 298 |  | 2.574031 | 2.706718 | 0.50515 |  | 0.6178656
48.3 | 46.5 | 0 | 3 | 2 | 0 | 0 | 0 | 0 | 0 | 0 | 0 | 0 | 0.2 | 0 | 0 | 0 | 0 | 0 | 0 | 0 | 1143 | 298 |  | 2.558709 | 2.685742 | 1.079181 |  | 0.6178656
50.66 | 48 | 0 | 0 | 0 | 0 | 1 | 0 | 0 | 0.14 | 0 | 0 | 0 | 0 | 0.2 | 0 | 0 | 0 | 0 | 0 | 0 | 298 | 298 |  | 2.681241 | 2.724276 | 0.1760913 |  | 1.524078
50.66 | 48 | 0 | 0 | 0 | 0 | 1 | 0 | 0 | 0.14 | 0 | 0 | 0 | 0 | 0.2 | 0 | 0 | 0 | 0 | 0 | 0 | 1088 | 298 |  | 2.556303 | 2.653213 |  |  | 1.524078
50.5 | 48 | 0 | 0 | 0 | 0 | 1 | 0 | 0 | 0.2 | 0 | 0 | 0 | 0 | 0.3 | 0 | 0 | 0 | 0 | 0 | 0 | 298 | 298 |  | 2.593286 | 2.608526 | 0.146128 |  | 1.524684
50.5 | 48 | 0 | 0 | 0 | 0 | 1 | 0 | 0 | 0.2 | 0 | 0 | 0 | 0 | 0.3 | 0 | 0 | 0 | 0 | 0 | 0 | 710 | 298 | [5 empty] | 1.524684
50.5 | 48 | 0 | 0 | 0 | 0 | 1 | 0 | 0 | 0.2 | 0 | 0 | 0 | 0 | 0.3 | 0 | 0 | 0 | 0 | 0 | 0 | 1033 | 298 |  | 2.50515 | 2.672098 | 1.033424 |  | 1.524684
50.5 | 48 | 0 | 0 | 0 | 0 | 1 | 0 | 0 | 0.2 | 0 | 0 | 0 | 0 | 0.3 | 0 | 0 | 0 | 0 | 0 | 0 | 298 | 298 |  | 2.690196 |  |  |  | 1.524684
48.4 | 47 | 0 | 2.6 | 1 | 0 | 1 | 0 | 0 | 0 | 0 | 0 | 0 | 0 | 0 | 0 | 0 | 0 | 0 | 0 | 0 | 298 | 298 |  | 2.681241 | 2.738781 | 0.3617278 |  | 1.509434
48.4 | 47 | 0 | 2.6 | 1 | 0 | 1 | 0 | 0 | 0 | 0 | 0 | 0 | 0 | 0 | 0 | 0 | 0 | 0 | 0 | 0 | 873 | 298 |  | 2.583199 | 2.705008 | 0.4913617 |  | 1.509434
48.4 | 47 | 0 | 2.6 | 1 | 0 | 1 | 0 | 0 | 0 | 0 | 0 | 0 | 0 | 0 | 0 | 0 | 0 | 0 | 0 | 0 | 1073 | 298 |  | 2.510545 | 2.691965 | 1.740363 |  | 1.509434
48.4 | 47 | 0 | 2.6 | 1 | 0 | 1 | 0 | 0 | 0 | 0 | 0 | 0 | 0 | 0 | 0 | 0 | 0 | 0 | 0 | 0 | 298 | 298 |  | 2.518514 | 2.583199 | -0.09691001 |  | 1.509434
48.4 | 47 | 0 | 2.6 | 1 | 0 | 1 | 0 | 0 | 0 | 0 | 0 | 0 | 0 | 0 | 0 | 0 | 0 | 0 | 0 | 0 | 1073 | 298 |  | 2.462398 | 2.577492 | 0.1760913 |  | 1.509434
50.8 | 46.2 | 0 | 1 | 1 | 0 | 0 | 0 | 0 | 0 | 1 | 0 | 0 | 0 | 0 | 0 | 0 | 0 | 0 | 0 | 0 | 298 | 298 |  | 2.645422 | 2.759668 | 0.1760913 |  | 1.023539
50.8 | 46.2 | 0 | 1 | 1 | 0 | 0 | 0 | 0 | 0 | 1 | 0 | 0 | 0 | 0 | 0 | 0 | 0 | 0 | 0 | 0 | 1033 | 298 |  | 2.582063 | 2.748188 | 1.093422 |  | 1.023539
50.8 | 46.2 | 0 | 1 | 1 | 0 | 0 | 0 | 0 | 0 | 1 | 0 | 0 | 0 | 0 | 0 | 0 | 0 | 0 | 0 | 0 | 1113 | 298 |  | 2.580925 | 2.739572 | 1.08636 |  | 1.023539
53.4 | 45 | 1.6 | 0 | 0 | 0 | 0 | 0 | 0 | 0 | 0 | 0 | 0 | 0 | 0 | 0 | 0 | 0 | 0 | 0 | 0 | 298 | 298 |  | 2.667453 | 2.752816 | 0.146128 |  | 0.5819084
53.4 | 45 | 1.6 | 0 | 0 | 0 | 0 | 0 | 0 | 0 | 0 | 0 | 0 | 0 | 0 | 0 | 0 | 0 | 0 | 0 | 0 | 1073 | 298 |  | 2.568202 | 2.732394 | 1.146128 |  | 0.5819084
48 | 48 | 0 | 2 | 2 | 0 | 0 | 0 | 0 | 0 | 0 | 0 | 0 | 0 | 0 | 0 | 0 | 0 | 0 | 0 | 0 | 298 | 298 |  | 2.519828 | 2.61595 | 0.3617278 |  | 0.5880816
48 | 48 | 0 | 2 | 2 | 0 | 0 | 0 | 0 | 0 | 0 | 0 | 0 | 0 | 0 | 0 | 0 | 0 | 0 | 0 | 0 | 1033 | 298 |  | 2.491362 | 2.633468 |  |  | 0.5880816
48 | 48 | 0 | 2 | 2 | 0 | 0 | 0 | 0 | 0 | 0 | 0 | 0 | 0 | 0 | 0 | 0 | 0 | 0 | 0 | 0 | 298 | 298 |  | 2.681241 |  | 0.4913617 |  | 0.5880816
48 | 48 | 0 | 2 | 2 | 0 | 0 | 0 | 0 | 0 | 0 | 0 | 0 | 0 | 0 | 0 | 0 | 0 | 0 | 0 | 0 | 1033 | 298 |  | 2.605305 |  | 1.60206 |  | 0.5880816
48 | 48 | 0 | 2 | 2 | 0 | 0 | 0 | 0 | 0 | 0 | 0 | 0 | 0 | 0 | 0 | 0 | 0 | 0 | 0 | 0 | 1143 | 298 |  | 2.518514 |  | 1.724276 |  | 0.5880816
48 | 48 | 0 | 2 | 2 | 0 | 0 | 0 | 0 | 0 | 0 | 0 | 0 | 0 | 0 | 0 | 0 | 0 | 0 | 0 | 0 | 298 | 298 |  | 2.657056 |  | -0.30103 |  | 0.5880816
48 | 48 | 0 | 2 | 2 | 0 | 0 | 0 | 0 | 0 | 0 | 0 | 0 | 0 | 0 | 0 | 0 | 0 | 0 | 0 | 0 | 1033 | 298 |  | 2.607455 |  | 0.4771213 |  | 0.5880816
48 | 48 | 0 | 2 | 2 | 0 | 0 | 0 | 0 | 0 | 0 | 0 | 0 | 0 | 0 | 0 | 0 | 0 | 0 | 0 | 0 | 1143 | 298 |  | 2.544068 |  | 1.278754 |  | 0.5880816
48 | 48 | 0 | 2 | 2 | 0 | 0 | 0 | 0 | 0 | 0 | 0 | 0 | 0 | 0 | 0 | 0 | 0 | 0 | 0 | 0 | 298 | 298 |  | 2.70757 | 2.775974 | 0.462398 |  | 0.5880816
48 | 48 | 0 | 2 | 2 | 0 | 0 | 0 | 0 | 0 | 0 | 0 | 0 | 0 | 0 | 0 | 0 | 0 | 0 | 0 | 0 | 973 | 298 |  | 2.624282 | 2.764176 | 0.7160033 |  | 0.5880816
49.25 | 47 | 0 | 2 | 1.75 | 0 | 0 | 0 | 0 | 0 | 0 | 0 | 0 | 0 | 0 | 0 | 0 | 0 | 0 | 0 | 0 | 298 | 298 |  | 2.632457 | 2.71265 | 0.146128 |  | 0.5898098
49.25 | 47 | 0 | 2 | 1.75 | 0 | 0 | 0 | 0 | 0 | 0 | 0 | 0 | 0 | 0 | 0 | 0 | 0 | 0 | 0 | 0 | 1033 | 298 |  | 2.456366 | 2.631444 | 1.123852 |  | 0.5898098
49.25 | 47 | 0 | 2 | 1.75 | 0 | 0 | 0 | 0 | 0 | 0 | 0 | 0 | 0 | 0 | 0 | 0 | 0 | 0 | 0 | 0 | 1088 | 298 |  | 2.565848 | 2.725095 | 1.367356 |  | 0.5898098
48 | 47 | 0 | 2 | 2 | 0 | 0 | 0 | 0 | 0 | 1 | 0 | 0 | 0 | 0 | 0 | 0 | 0 | 0 | 0 | 0 | 298 | 298 |  | 2.633468 | 2.711807 | 0 |  | 1.021926
48 | 47 | 0 | 2 | 2 | 0 | 0 | 0 | 0 | 0 | 1 | 0 | 0 | 0 | 0 | 0 | 0 | 0 | 0 | 0 | 0 | 1073 | 298 |  | 2.559907 | 2.694605 | 1.367356 |  | 1.021926
48 | 47 | 0 | 2 | 2 | 0 | 0 | 0 | 0 | 0 | 1 | 0 | 0 | 0 | 0 | 0 | 0 | 0 | 0 | 0 | 0 | 1143 | 298 |  | 2.523746 | 2.605305 | 1.164353 |  | 1.021926
48 | 48 | 0 | 2 | 2 | 0 | 0 | 0 | 0 | 0 | 0 | 0 | 0 | 0 | 0 | 0 | 0 | 0 | 0 | 0 | 0 | 296 | 298 | 64 | 2.513218 | 2.625312 | 0.2304489 |  | 0.5880816
48 | 48 | 0 | 2 | 2 | 0 | 0 | 0 | 0 | 0 | 0 | 0 | 0 | 0 | 0 | 0 | 0 | 0 | 0 | 0 | 0 | 923 | 298 | 64 | 2.453318 | 2.675778 | 0.7075702 |  | 0.5880816
49 | 47 | 0 | 2 | 2 | 0 | 0 | 0 | 0 | 0 | 0 | 0 | 0 | 0 | 0 | 0 | 0 | 0 | 0 | 0 | 0 | 296 | 298 | 60.3 | 2.660865 | 2.729165 | 0.1522883 |  | 0.5908916
49 | 47 | 0 | 2 | 2 | 0 | 0 | 0 | 0 | 0 | 0 | 0 | 0 | 0 | 0 | 0 | 0 | 0 | 0 | 0 | 0 | 923 | 298 | 60.3 | 2.550228 | 2.731589 | 0.5314789 |  | 0.5908916
47 | 47 | 0 | 3 | 3 | 0 | 0 | 0 | 0 | 0 | 0 | 0 | 0 | 0 | 0 | 0 | 0 | 0 | 0 | 0 | 0 | 298 | 1173 |  | 2.729408 |  |  | 2.525045 | 0.5947149
47 | 47 | 0 | 3 | 3 | 0 | 0 | 0 | 0 | 0 | 0 | 0 | 0 | 0 | 0 | 0 | 0 | 0 | 0 | 0 | 0 | 973 | 1173 |  | 2.847017 |  |  |  | 0.5947149
47 | 47 | 0 | 3 | 3 | 0 | 0 | 0 | 0 | 0 | 0 | 0 | 0 | 0 | 0 | 0 | 0 | 0 | 0 | 0 | 0 | 1073 | 1173 |  | 2.686726 |  |  |  | 0.5947149
47 | 47 | 0 | 3 | 3 | 0 | 0 | 0 | 0 | 0 | 0 | 0 | 0 | 0 | 0 | 0 | 0 | 0 | 0 | 0 | 0 | 1123 | 1173 |  | 2.534534 |  |  |  | 0.5947149
47 | 47 | 0 | 3 | 3 | 0 | 0 | 0 | 0 | 0 | 0 | 0 | 0 | 0 | 0 | 0 | 0 | 0 | 0 | 0 | 0 | 1173 | 1173 |  | 2.420121 |  |  |  | 0.5947149
50.7 | 46.5 | 0 | 0 | 0 | 0 | 0 | 0 | 0 | 0 | 0 | 0.5 | 0 | 2.3 | 0 | 0 | 0 | 0 | 0 | 0 | 0 | 296 | 298 |  | 2.702431 | 2.777427 | -0.05060999 |  | 0.8141567
50.7 | 46.5 | 0 | 0 | 0 | 0 | 0 | 0 | 0 | 0 | 0 | 0.5 | 0 | 2.3 | 0 | 0 | 0 | 0 | 0 | 0 | 0 | 923 | 298 |  | 2.61595 | 2.756636 | 0.2944662 |  | 0.8141567
50.85 | 46 | 0 | 0 | 0 | 0 | 0 | 0 | 0 | 0 | 0 | 0.5 | 0 | 2 | 0 | 0.65 | 0 | 0 | 0 | 0 | 0 | 296 | 298 |  | 2.722634 | 2.770115 | -0.236572 |  | 1.013794
50.85 | 46 | 0 | 0 | 0 | 0 | 0 | 0 | 0 | 0 | 0 | 0.5 | 0 | 2 | 0 | 0.65 | 0 | 0 | 0 | 0 | 0 | 923 | 298 |  | 2.643453 | 2.725912 | 0.02938378 |  | 1.013794
49.2 | 46.8 | 0 | 0.7 | 1.6 | 0 | 0 | 0 | 0 | 0 | 1.7 | 0 | 0 | 0 | 0 | 0 | 0 | 0 | 0 | 0 | 0 | 296 | 298 | 69.4 | 2.625312 | 2.683047 | 0.004321374 |  | 1.177352
49.2 | 46.8 | 0 | 0.7 | 1.6 | 0 | 0 | 0 | 0 | 0 | 1.7 | 0 | 0 | 0 | 0 | 0 | 0 | 0 | 0 | 0 | 0 | 923 | 298 |  | 2.555094 | 2.719331 | 0.5622929 |  | 1.177352
48.7 | 47 | 0 | 2 | 2 | 0 | 0 | 0 | 0 | 0 | 0 | 0 | 0 | 0.2 | 0 | 0.1 | 0 | 0 | 0 | 0 | 0 | 296 | 298 |  | 2.620136 | 2.737987 | 0.04921802 |  | 0.6810739
48.7 | 47 | 0 | 2 | 2 | 0 | 0 | 0 | 0 | 0 | 0 | 0 | 0 | 0.2 | 0 | 0.1 | 0 | 0 | 0 | 0 | 0 | 923 | 298 |  | 2.519828 | 2.768638 | 0.5943926 |  | 0.6810739
49.6 | 45 | 0 | 5 | 0 | 0 | 0 | 0 | 0 | 0 | 0 | 0 | 0 | 0 | 0.2 | 0.2 | 0 | 0 | 0 | 0 | 0 | 296 | 298 | 4 | 2.97635 | 3.029384 | 0.1875207 |  | 0.7107768
49.6 | 45 | 0 | 5 | 0 | 0 | 0 | 0 | 0 | 0 | 0 | 0 | 0 | 0 | 0.2 | 0.2 | 0 | 0 | 0 | 0 | 0 | 923 | 298 | 4 | 2.889302 | 3.006466 | 0.1430148 |  | 0.7107768
49.6 | 45 | 0 | 5 | 0 | 0 | 0 | 0 | 0 | 0 | 0 | 0 | 0 | 0 | 0.2 | 0.2 | 0 | 0 | 0 | 0 | 0 | 296 | 1073 |  |  | 2.942008 | -1 |  | 0.7107768
49.6 | 45 | 0 | 5 | 0 | 0 | 0 | 0 | 0 | 0 | 0 | 0 | 0 | 0 | 0.2 | 0.2 | 0 | 0 | 0 | 0 | 0 | 923 | 1073 |  | 2.908485 | 2.984077 | -0.05060999 |  | 0.7107768
49 | 47 | 0 | 2 | 2 | 0 | 0 | 0 | 0 | 0 | 0 | 0 | 0 | 0 | 0 | 0 | 0 | 0 | 0 | 0 | 0 | 298 | 298 | [5 empty] | 0.5908916
48 | 44 | 0 | 8 | 0 | 0 | 0 | 0 | 0 | 0 | 0 | 0 | 0 | 0 | 0 | 0 | 0 | 0 | 0 | 0 | 0 | 298 | 1523 |  |  | 2.79379 |  |  | 0.5882285
48 | 44 | 0 | 8 | 0 | 0 | 0 | 0 | 0 | 0 | 0 | 0 | 0 | 0 | 0 | 0 | 0 | 0 | 0 | 0 | 0 | 298 | 1523 |  | 2.795185 | 2.820858 | -0.39794 |  | 0.5882285
48 | 44 | 0 | 7 | 0 | 0 | 0 | 0 | 0 | 0 | 1 | 0 | 0 | 0 | 0 | 0 | 0 | 0 | 0 | 0 | 0 | 298 | 1523 |  |  | 2.74351 |  |  | 1.002995
48 | 44 | 0 | 7 | 0 | 0 | 0 | 0 | 0 | 0 | 1 | 0 | 0 | 0 | 0 | 0 | 0 | 0 | 0 | 0 | 0 | 298 | 1523 |  | 2.836324 | 2.85309 | -0.39794 |  | 1.002995
47.8 | 44 | 0 | 4 | 0 | 0 | 0 | 4 | 0 | 0 | 0 | 0.2 | 0 | 0 | 0 | 0 | 0 | 0 | 0 | 0 | 0 | 298 | 1523 |  | 2.829947 | 2.842609 | -0.5228787 |  | 0.7410019
47.8 | 44 | 0 | 4 | 0 | 0 | 0 | 4 | 0 | 0 | 0 | 0.2 | 0 | 0 | 0 | 0 | 0 | 0 | 0 | 0 | 0 | 298 | 1523 |  | 2.800717 | 2.848805 | -0.154902 |  | 0.7410019
47.8 | 44 | 0 | 0 | 0 | 0 | 0 | 4 | 0 | 0 | 4 | 0.2 | 0 | 0 | 0 | 0 | 0 | 0 | 0 | 0 | 0 | 298 | 1523 |  | 2.836324 | 2.843855 | -0.69897 |  | 1.459186
47.8 | 44 | 0 | 0 | 0 | 0 | 0 | 4 | 0 | 0 | 4 | 0.2 | 0 | 0 | 0 | 0 | 0 | 0 | 0 | 0 | 0 | 298 | 1523 |  | 2.826723 | 2.875061 | -0.09691001 |  | 1.459186
47.8 | 44 | 0 | 4 | 0 | 0 | 0 | 0 | 4 | 0 | 0 | 0.2 | 0 | 0 | 0 | 0 | 0 | 0 | 0 | 0 | 0 | 298 | 1523 |  | 2.851258 | 2.878522 | -0.5228787 |  | 2.480935
47.8 | 44 | 0 | 4 | 0 | 0 | 0 | 0 | 4 | 0 | 0 | 0.2 | 0 | 0 | 0 | 0 | 0 | 0 | 0 | 0 | 0 | 298 | 1523 |  | 2.808211 | 2.836957 | -0.39794 |  | 2.480935
47 | 44 | 0 | 8 | 0 | 0 | 0 | 0 | 0 | 0 | 0 | 0 | 0 | 0 | 0 | 1 | 0 | 0 | 0 | 0 | 0 | 298 | 1523 |  | 2.790285 | 2.838849 | -0.09691001 |  | 1.000386
47 | 44 | 0 | 8 | 0 | 0 | 0 | 0 | 0 | 0 | 0 | 0 | 0 | 0 | 0 | 1 | 0 | 0 | 0 | 0 | 0 | 298 | 1523 |  | 2.865104 | 2.912222 | 0.2304489 |  | 1.000386
46.8 | 44 | 0 | 4 | 0 | 0 | 0 | 4 | 0 | 0 | 0 | 0.2 | 0 | 0 | 0 | 1 | 0 | 0 | 0 | 0 | 0 | 298 | 1523 |  | 2.808886 | 2.848189 | -0.30103 |  | 1.067165
46.8 | 44 | 0 | 4 | 0 | 0 | 0 | 4 | 0 | 0 | 0 | 0.2 | 0 | 0 | 0 | 1 | 0 | 0 | 0 | 0 | 0 | 298 | 1523 |  | 2.864511 | 2.877947 | -0.2218487 |  | 1.067165
50.8 | 44 | 0 | 4 | 0 | 0 | 0 | 0 | 0 | 0 | 0 | 0.2 | 0 | 0 | 0 | 1 | 0 | 0 | 0 | 0 | 0 | 298 | 1523 |  | 2.789581 | 2.825426 | -0.39794 |  | 1.01283
50.8 | 44 | 0 | 4 | 0 | 0 | 0 | 0 | 0 | 0 | 0 | 0.2 | 0 | 0 | 0 | 1 | 0 | 0 | 0 | 0 | 0 | 298 | 1523 |  | 2.827369 | 2.883093 | 0.04139269 |  | 1.01283
50.5 | 48 | 0 | 0 | 0 | 0 | 1 | 0 | 0 | 0.2 | 0 | 0 | 0 | 0 | 0.3 | 0 | 0 | 0 | 0 | 0 | 0 | 298 | 298 |  | 2.593286 | 2.608526 | 0.146128 |  | 1.524684
50.5 | 48 | 0 | 0 | 0 | 0 | 1 | 0 | 0 | 0.2 | 0 | 0 | 0 | 0 | 0.3 | 0 | 0 | 0 | 0 | 0 | 0 | 1033 | 298 |  | 2.50515 | 2.672098 | 1.033424 |  | 1.524684
50.66 | 48 | 0 | 0 | 0 | 0 | 1 | 0 | 0 | 0.14 | 0 | 0 | 0 | 0 | 0.2 | 0 | 0 | 0 | 0 | 0 | 0 | 298 | 298 |  | 2.690196 |  |  |  | 1.524078
50.66 | 48 | 0 | 0 | 0 | 0 | 1 | 0 | 0 | 0.14 | 0 | 0 | 0 | 0 | 0.2 | 0 | 0 | 0 | 0 | 0 | 0 | 298 | 298 |  | 2.681241 | 2.724276 | 0.1760913 |  | 1.524078
50.66 | 48 | 0 | 0 | 0 | 0 | 1 | 0 | 0 | 0.14 | 0 | 0 | 0 | 0 | 0.2 | 0 | 0 | 0 | 0 | 0 | 0 | 1088 | 298 |  | 2.556303 | 2.653213 | 2.857332 |  | 1.524078
48 | 48 | 0 | 2 | 2 | 0 | 0 | 0 | 0 | 0 | 0 | 0 | 0 | 0 | 0 | 0 | 0 | 0 | 0 | 0 | 0 | 298 | 500 |  | 2.519828 | 2.61595 | 0.3617278 |  | 0.5880816
48 | 48 | 0 | 2 | 2 | 0 | 0 | 0 | 0 | 0 | 0 | 0 | 0 | 0 | 0 | 0 | 0 | 0 | 0 | 0 | 0 | 1033 | 298 |  | 2.491362 | 2.633468 |  |  | 0.5880816
48 | 48 | 0 | 2 | 2 | 0 | 0 | 0 | 0 | 0 | 0 | 0 | 0 | 0 | 0 | 0 | 0 | 0 | 0 | 0 | 0 | 298 | 298 |  | 2.681241 |  | 0.2552725 |  | 0.5880816
48 | 48 | 0 | 2 | 2 | 0 | 0 | 0 | 0 | 0 | 0 | 0 | 0 | 0 | 0 | 0 | 0 | 0 | 0 | 0 | 0 | 1033 | 298 |  | 2.607455 |  | 1.332438 |  | 0.5880816
48 | 48 | 0 | 2 | 2 | 0 | 0 | 0 | 0 | 0 | 0 | 0 | 0 | 0 | 0 | 0 | 0 | 0 | 0 | 0 | 0 | 1143 | 298 |  | 2.544068 |  | 1.556303 |  | 0.5880816
48 | 48 | 0 | 2 | 2 | 0 | 0 | 0 | 0 | 0 | 0 | 0 | 0 | 0 | 0 | 0 | 0 | 0 | 0 | 0 | 0 | 298 | 298 |  | 2.70757 | 2.775974 | 0.462398 |  | 0.5880816
48 | 48 | 0 | 2 | 2 | 0 | 0 | 0 | 0 | 0 | 0 | 0 | 0 | 0 | 0 | 0 | 0 | 0 | 0 | 0 | 0 | 973 | 298 |  | 2.624282 | 2.741152 | 0.7160033 |  | 0.5880816
45 | 47 | 0 | 6 | 1 | 0 | 1 | 0 | 0 | 0 | 0 | 0 | 0 | 0 | 0 | 0 | 0 | 0 | 0 | 0 | 0 | 298 | 298 |  | 2.681241 | 2.738781 | 0.1903317 |  | 1.494692
45 | 47 | 0 | 6 | 1 | 0 | 1 | 0 | 0 | 0 | 0 | 0 | 0 | 0 | 0 | 0 | 0 | 0 | 0 | 0 | 0 | 873 | 298 |  | 2.583199 | 2.705008 | 0.4913617 |  | 1.494692
45 | 47 | 0 | 6 | 1 | 0 | 1 | 0 | 0 | 0 | 0 | 0 | 0 | 0 | 0 | 0 | 0 | 0 | 0 | 0 | 0 | 1073 | 298 |  | 2.510545 | 2.691965 | 1.451018 |  | 1.494692
49.8 | 47.3 | 0 | 0 | 0 | 0 | 0.7 | 0 | 0 | 0 | 0 | 0 | 0 | 0 | 0 | 0.7 | 1.5 | 0 | 0 | 0 | 0 | 298 | 298 |  |  | 2.716003 | -0.2218487 |  | 1.464486
49.8 | 47.3 | 0 | 0 | 0 | 0 | 0.7 | 0 | 0 | 0 | 0 | 0 | 0 | 0 | 0 | 0.7 | 1.5 | 0 | 0 | 0 | 0 | 1073 | 298 |  |  | 2.627366 | 1.60206 |  | 1.464486
51.05 | 43.9 | 0 | 4 | 0 | 0.95 | 0 | 0 | 0 | 0 | 0 | 0 | 0 | 0 | 0 | 0.1 | 0 | 0 | 0 | 0 | 0 | 298 | 1606 |  | 2.902547 | 2.902547 |  |  | 0.679324
51.05 | 43.9 | 0 | 4 | 0 | 0.95 | 0 | 0 | 0 | 0 | 0 | 0 | 0 | 0 | 0 | 0.1 | 0 | 0 | 0 | 0 | 0 | 298 | 1606 |  | 2.888179 | 2.946943 | -0.236572 |  | 0.679324
51.05 | 43.9 | 0 | 4 | 0 | 0.95 | 0 | 0 | 0 | 0 | 0 | 0 | 0 | 0 | 0 | 0.1 | 0 | 0 | 0 | 0 | 0 | 298 | 1606 |  | 2.882525 | 2.959518 | -0.08618615 |  | 0.679324
51.05 | 43.9 | 0 | 4 | 0 | 0.95 | 0 | 0 | 0 | 0 | 0 | 0 | 0 | 0 | 0 | 0.1 | 0 | 0 | 0 | 0 | 0 | 298 | 1606 |  | 2.906335 | 2.991669 | -0.04575749 |  | 0.679324
51.05 | 43.9 | 0 | 4 | 0 | 0.95 | 0 | 0 | 0 | 0 | 0 | 0 | 0 | 0 | 0 | 0.1 | 0 | 0 | 0 | 0 | 0 | 298 | 1606 |  | 2.859739 | 2.889302 | -0.5228787 |  | 0.679324
50 | 43 | 0 | 6 | 0 | 0 | 0 | 0 | 0 | 0 | 0 | 0 | 0 | 0 | 0 | 1 | 0 | 0 | 0 | 0 | 0 | 298 | 1523 |  |  | 2.826075 | -0.39794 |  | 1.006145
50 | 43 | 0 | 6 | 0 | 0 | 0 | 0 | 0 | 0 | 0 | 0 | 0 | 0 | 0 | 1 | 0 | 0 | 0 | 0 | 0 | 1023 | 1523 |  |  | 2.80956 | 0.8750613 |  | 1.006145
50 | 43 | 0 | 6 | 0 | 0 | 0 | 0 | 0 | 0 | 0 | 0 | 0 | 0 | 0 | 1 | 0 | 0 | 0 | 0 | 0 | 298 | 298 |  |  | 2.989005 | 0.1760913 |  | 1.006145
50 | 43 | 0 | 6 | 0 | 0 | 0 | 0 | 0 | 0 | 0 | 0 | 0 | 0 | 0 | 1 | 0 | 0 | 0 | 0 | 0 | 1023 | 298 |  |  | 2.977724 | 1.39794 |  | 1.006145
50 | 43 | 0 | 6 | 0 | 0 | 0 | 0 | 0 | 0 | 0 | 0 | 0 | 0 | 0 | 1 | 0 | 0 | 0 | 0 | 0 | 298 | 298 |  |  | 2.913814 | 0.3802112 |  | 1.006145
50 | 43 | 0 | 6 | 0 | 0 | 0 | 0 | 0 | 0 | 0 | 0 | 0 | 0 | 0 | 1 | 0 | 0 | 0 | 0 | 0 | 1023 | 298 |  |  | 2.886491 | 1.60206 |  | 1.006145
50 | 43 | 0 | 6 | 0 | 0 | 0 | 0 | 0 | 0 | 0 | 0 | 0 | 0 | 0 | 1 | 0 | 0 | 0 | 0 | 0 | 298 | 298 |  |  | 2.934498 | 0.07918125 |  | 1.006145
50 | 43 | 0 | 6 | 0 | 0 | 0 | 0 | 0 | 0 | 0 | 0 | 0 | 0 | 0 | 1 | 0 | 0 | 0 | 0 | 0 | 1023 | 298 |  |  | 2.919078 | 1.491362 |  | 1.006145
55 | 43 | 2 | 0 | 0 | 0 | 0 | 0 | 0 | 0 | 0 | 0 | 0 | 0 | 0 | 0 | 0 | 0 | 0 | 0 | 0 | 298 | 298 | [5 empty] | 0.5860017
55 | 43 | 2 | 0 | 0 | 0 | 0 | 0 | 0 | 0 | 0 | 0 | 0 | 0 | 0 | 0 | 0 | 0 | 0 | 0 | 0 | 298 | 298 | [5 empty] | 0.5860017
45 | 46 | 0 | 9 | 0 | 0 | 0 | 0 | 0 | 0 | 0 | 0 | 0 | 0 | 0 | 0 | 0 | 0 | 0 | 0 | 0 | 298 | 298 | [5 empty] | 0.5826219
45 | 46 | 0 | 9 | 0 | 0 | 0 | 0 | 0 | 0 | 0 | 0 | 0 | 0 | 0 | 0 | 0 | 0 | 0 | 0 | 0 | 298 | 298 | [5 empty] | 0.5826219
45 | 46 | 0 | 9 | 0 | 0 | 0 | 0 | 0 | 0 | 0 | 0 | 0 | 0 | 0 | 0 | 0 | 0 | 0 | 0 | 0 | 298 | 298 |  |  | 2.888741 | -0.05551733 |  | 0.5826219
45 | 46 | 0 | 9 | 0 | 0 | 0 | 0 | 0 | 0 | 0 | 0 | 0 | 0 | 0 | 0 | 0 | 0 | 0 | 0 | 0 | 298 | 298 |  |  | 2.895975 | -0.3565473 |  | 0.5826219
45 | 46 | 0 | 9 | 0 | 0 | 0 | 0 | 0 | 0 | 0 | 0 | 0 | 0 | 0 | 0 | 0 | 0 | 0 | 0 | 0 | 298 | 298 |  |  |  | -0.8239087 |  | 0.5826219
45 | 46 | 0 | 9 | 0 | 0 | 0 | 0 | 0 | 0 | 0 | 0 | 0 | 0 | 0 | 0 | 0 | 0 | 0 | 0 | 0 | 298 | 298 |  |  | 2.941511 | -0.1079054 |  | 0.5826219
45 | 46 | 0 | 9 | 0 | 0 | 0 | 0 | 0 | 0 | 0 | 0 | 0 | 0 | 0 | 0 | 0 | 0 | 0 | 0 | 0 | 298 | 298 |  |  | 2.938019 | -0.251812 |  | 0.5826219
49.5 | 47 | 0 | 0 | 1 | 0 | 2.5 | 0 | 0 | 0 | 0 | 0 | 0 | 0 | 0 | 0 | 0 | 0 | 0 | 0 | 0 | 298 | 500 | 75 |  | 2.740363 | -0.5228787 | 2.628389 | 1.887126
49.5 | 47 | 0 | 0 | 1 | 0 | 2.5 | 0 | 0 | 0 | 0 | 0 | 0 | 0 | 0 | 0 | 0 | 0 | 0 | 0 | 0 | 298 | 1373 |  |  | 2.792392 | -0.39794 | 2.633468 | 1.887126
49.5 | 47 | 0 | 0 | 1 | 0 | 2.5 | 0 | 0 | 0 | 0 | 0 | 0 | 0 | 0 | 0 | 0 | 0 | 0 | 0 | 0 | 298 | 1373 |  |  | 2.863323 | -0.39794 | 2.643453 | 1.887126
49.5 | 47 | 0 | 0 | 1 | 0 | 2.5 | 0 | 0 | 0 | 0 | 0 | 0 | 0 | 0 | 0 | 0 | 0 | 0 | 0 | 0 | 298 | 1373 | 100 |  | 2.812913 | -0.2218487 | 2.658011 | 1.887126
58 | 40 | 0 | 0 | 2 | 0 | 0 | 0 | 0 | 0 | 0 | 0 | 0 | 0 | 0 | 0 | 0 | 0 | 0 | 0 | 0 | 298 | 500 |  |  | 2.748188 | -0.69897 | 2.60206 | 0.6105182
58 | 40 | 0 | 0 | 2 | 0 | 0 | 0 | 0 | 0 | 0 | 0 | 0 | 0 | 0 | 0 | 0 | 0 | 0 | 0 | 0 | 298 | 1373 |  |  | 2.748188 | -0.5228787 | 2.653213 | 0.6105182
58 | 40 | 0 | 0 | 2 | 0 | 0 | 0 | 0 | 0 | 0 | 0 | 0 | 0 | 0 | 0 | 0 | 0 | 0 | 0 | 0 | 298 | 1373 | 20 |  | 2.763428 | -0.39794 | 2.645422 | 0.6105182
58 | 40 | 0 | 0 | 2 | 0 | 0 | 0 | 0 | 0 | 0 | 0 | 0 | 0 | 0 | 0 | 0 | 0 | 0 | 0 | 0 | 298 | 1373 |  |  | 2.778151 | -0.2218487 | 2.628389 | 0.6105182
50.5 | 43 | 0 | 4 | 0 | 2 | 0 | 0 | 0 | 0 | 0 | 0 | 0 | 0 | 0 | 0.5 | 0 | 0 | 0 | 0 | 0 | 298 | 1473 | 40 |  | 2.812913 | -0.3467875 |  | 0.8780484
50.5 | 43 | 0 | 4 | 0 | 2 | 0 | 0 | 0 | 0 | 0 | 0 | 0 | 0 | 0 | 0.5 | 0 | 0 | 0 | 0 | 0 | 973 | 1473 | 40 |  | 2.832509 | 0.90309 |  | 0.8780484
50.5 | 43 | 0 | 4 | 0 | 2 | 0 | 0 | 0 | 0 | 0 | 0 | 0 | 0 | 0 | 0.5 | 0 | 0 | 0 | 0 | 0 | 1023 | 1473 | 40 |  | 2.819544 | 1 |  | 0.8780484
50.5 | 43 | 0 | 4 | 0 | 2 | 0 | 0 | 0 | 0 | 0 | 0 | 0 | 0 | 0 | 0.5 | 0 | 0 | 0 | 0 | 0 | 1073 | 1473 | 40 |  | 2.819544 | 1.079181 |  | 0.8780484
50.5 | 43 | 0 | 4 | 0 | 2 | 0 | 0 | 0 | 0 | 0 | 0 | 0 | 0 | 0 | 0.5 | 0 | 0 | 0 | 0 | 0 | 1123 | 1473 | 40 |  | 2.716003 | 1.60206 |  | 0.8780484
50.5 | 43 | 0 | 4 | 0 | 2 | 0 | 0 | 0 | 0 | 0 | 0 | 0 | 0 | 0 | 0.5 | 0 | 0 | 0 | 0 | 0 | 298 | 1473 | [5 empty] | 0.8780484
50.5 | 43 | 0 | 4 | 0 | 2 | 0 | 0 | 0 | 0 | 0 | 0 | 0 | 0 | 0 | 0.5 | 0 | 0 | 0 | 0 | 0 | 298 | 500 |  |  | 2.968483 | -0.07058107 |  | 0.8780484
50.5 | 43 | 0 | 4 | 0 | 2 | 0 | 0 | 0 | 0 | 0 | 0 | 0 | 0 | 0 | 0.5 | 0 | 0 | 0 | 0 | 0 | 973 | 500 |  |  | 2.94939 | 1.39794 |  | 0.8780484
50.5 | 43 | 0 | 4 | 0 | 2 | 0 | 0 | 0 | 0 | 0 | 0 | 0 | 0 | 0 | 0.5 | 0 | 0 | 0 | 0 | 0 | 1023 | 500 |  |  | 2.954243 | 1.845098 |  | 0.8780484
50.5 | 43 | 0 | 4 | 0 | 2 | 0 | 0 | 0 | 0 | 0 | 0 | 0 | 0 | 0 | 0.5 | 0 | 0 | 0 | 0 | 0 | 1073 | 500 |  |  | 2.69897 | 2.0086 |  | 0.8780484
50.5 | 43 | 0 | 4 | 0 | 2 | 0 | 0 | 0 | 0 | 0 | 0 | 0 | 0 | 0 | 0.5 | 0 | 0 | 0 | 0 | 0 | 1123 | 500 |  |  | 2.681241 | 2.217484 |  | 0.8780484
50.5 | 43 | 0 | 4 | 0 | 2 | 0 | 0 | 0 | 0 | 0 | 0 | 0 | 0 | 0 | 0.5 | 0 | 0 | 0 | 0 | 0 | 298 | 1593 | 2.5 |  | 2.892095 |  |  | 0.8780484
55.8 | 44.2 | 0 | 0 | 0 | 0 | 0 | 0 | 0 | 0 | 0 | 0 | 0 | 0 | 0 | 0 | 0 | 0 | 0 | 0 | 0 | 1173 | 500 | 186 |  | 2.867173 |  |  | 0.5909153
55.8 | 44.2 | 0 | 0 | 0 | 0 | 0 | 0 | 0 | 0 | 0 | 0 | 0 | 0 | 0 | 0 | 0 | 0 | 0 | 0 | 0 | 1173 | 500 | 563 |  | 2.737193 |  |  | 0.5909153
55.7 | 44.1 | 0 | 0 | 0 | 0 | 0 | 0 | 0 | 0 | 0 | 0 | 0 | 0 | 0 | 0 | 0 | 0.2 | 0 | 0 | 0 | 1173 | 500 | 210 |  | 2.889862 |  |  | 1.660915
55.7 | 44.1 | 0 | 0 | 0 | 0 | 0 | 0 | 0 | 0 | 0 | 0 | 0 | 0 | 0 | 0 | 0 | 0.2 | 0 | 0 | 0 | 1173 | 500 | 696 |  | 2.693727 |  |  | 1.660915
55.3 | 44.1 | 0 | 0 | 0 | 0 | 0 | 0 | 0 | 0 | 0 | 0 | 0 | 0 | 0 | 0 | 0 | 0.6 | 0 | 0 | 0 | 1173 | 500 | 322 |  | 2.892095 |  |  | 2.110343
55.3 | 44.1 | 0 | 0 | 0 | 0 | 0 | 0 | 0 | 0 | 0 | 0 | 0 | 0 | 0 | 0 | 0 | 0.6 | 0 | 0 | 0 | 1173 | 500 | 366 |  | 2.801404 |  |  | 2.110343
55.2 | 43.8 | 0 | 0 | 0 | 0 | 0 | 0 | 0 | 0 | 0 | 0 | 0 | 0 | 0 | 0 | 0 | 1 | 0 | 0 | 0 | 1173 | 500 | 355 |  | 2.904716 |  |  | 2.323917
55.2 | 43.8 | 0 | 0 | 0 | 0 | 0 | 0 | 0 | 0 | 0 | 0 | 0 | 0 | 0 | 0 | 0 | 1 | 0 | 0 | 0 | 1173 | 500 | 385 |  | 2.848189 |  |  | 2.323917
55 | 43.6 | 0 | 0 | 0 | 0 | 0 | 0 | 0 | 0 | 0 | 0 | 0 | 0 | 0 | 0 | 0 | 1.4 | 0 | 0 | 0 | 1173 | 500 | 357 |  | 2.906335 |  |  | 2.464975
55 | 43.6 | 0 | 0 | 0 | 0 | 0 | 0 | 0 | 0 | 0 | 0 | 0 | 0 | 0 | 0 | 0 | 1.4 | 0 | 0 | 0 | 1173 | 500 | 321 |  | 2.877371 |  |  | 2.464975
47 | 45 | 0 | 8 | 0 | 0 | 0 | 0 | 0 | 0 | 0 | 0 | 0 | 0 | 0 | 0 | 0 | 0 | 0 | 0 | 0 | 1173 | 500 | 268 |  | 2.952308 |  |  | 0.5856067
47 | 45 | 0 | 8 | 0 | 0 | 0 | 0 | 0 | 0 | 0 | 0 | 0 | 0 | 0 | 0 | 0 | 0 | 0 | 0 | 0 | 1173 | 500 | 556 |  | 2.775246 |  |  | 0.5856067
54 | 43 | 0 | 0 | 0 | 0 | 0 | 0 | 0 | 0 | 0 | 0 | 0 | 0 | 0 | 0 | 0 | 3 | 0 | 0 | 0 | 1173 | 500 | 283 |  | 2.798651 |  |  | 2.782323
52 | 43 | 0 | 0 | 0 | 0 | 0 | 0 | 0 | 0 | 0 | 0 | 0 | 0 | 0 | 0 | 0 | 5 | 0 | 0 | 0 | 1173 | 500 | 335 |  | 2.731589 |  |  | 2.99182
47.7 | 43 | 0 | 0 | 0 | 0 | 9 | 0 | 0 | 0 | 0 | 0 | 0 | 0 | 0 | 0 | 0 | 0 | 0 | 0.3 | 0 | 298 | 500 |  | 2.628389 | 2.708421 | -0.30103 |  | 2.415514
47.7 | 43 | 0 | 0 | 0 | 0 | 9 | 0 | 0 | 0 | 0 | 0 | 0 | 0 | 0 | 0 | 0 | 0 | 0 | 0.3 | 0 | 973 | 500 |  | 2.531479 | 2.62941 | 0.7558749 |  | 2.415514
53 | 46 | 0 | 0 | 0 | 0 | 0 | 0 | 0 | 0 | 0 | 0.5 | 0 | 0 | 0 | 0 | 0 | 0 | 0 | 0 | 0.5 | 298 | 500 |  |  | 2.69897 | 0.4771213 |  | 1.856253
53 | 46 | 0 | 0 | 0 | 0 | 0 | 0 | 0 | 0 | 0 | 0.5 | 0 | 0.5 | 0 | 0 | 0 | 0 | 0 | 0 | 0 | 298 | 500 |  |  | 2.832509 | 1.30103 |  | 0.6493284
53 | 46 | 0 | 0 | 0 | 0.5 | 0 | 0 | 0 | 0 | 0 | 0.5 | 0 | 0 | 0 | 0 | 0 | 0 | 0 | 0 | 0 | 298 | 500 |  |  | 2.763428 | 1.30103 |  | 0.6004916
46 | 44 | 0 | 5 | 0 | 0 | 0 | 5 | 0 | 0 | 0 | 0 | 0 | 0 | 0 | 0 | 0 | 0 | 0 | 0 | 0 | 298 | 500 | 7500 | 2.693727 |  |  |  | 0.7687832
46 | 44 | 0 | 5 | 0 | 0 | 0 | 5 | 0 | 0 | 0 | 0 | 0 | 0 | 0 | 0 | 0 | 0 | 0 | 0 | 0 | 298 | 500 |  | 2.737987 |  |  |  | 0.7687832
44 | 48 | 0 | 8 | 0 | 0 | 0 | 0 | 0 | 0 | 0 | 0 | 0 | 0 | 0 | 0 | 0 | 0 | 0 | 0 | 0 | 298 | 500 | 5.3 | 2.983175 | 3.069668 | 0.004321374 |  | 0.5774828
44 | 48 | 0 | 8 | 0 | 0 | 0 | 0 | 0 | 0 | 0 | 0 | 0 | 0 | 0 | 0 | 0 | 0 | 0 | 0 | 0 | 1073 | 500 | 5.3 | 2.833147 | 2.890421 | 1.568202 |  | 0.5774828
53 | 47 | 0 | 0 | 0 | 0 | 0 | 0 | 0 | 0 | 0 | 0 | 0 | 0 | 0 | 0 | 0 | 0 | 0 | 0 | 0 | 298 | 500 | 33200 |  | 2.736397 | 0.1303338 |  | 0.5828393
53 | 47 | 0 | 0 | 0 | 0 | 0 | 0 | 0 | 0 | 0 | 0 | 0 | 0 | 0 | 0 | 0 | 0 | 0 | 0 | 0 | 298 | 500 | 28700 |  | 2.749736 | 0.1522883 |  | 0.5828393
53 | 47 | 0 | 0 | 0 | 0 | 0 | 0 | 0 | 0 | 0 | 0 | 0 | 0 | 0 | 0 | 0 | 0 | 0 | 0 | 0 | 298 | 500 | 18600 |  | 2.746634 | 0.1205739 |  | 0.5828393
53 | 47 | 0 | 0 | 0 | 0 | 0 | 0 | 0 | 0 | 0 | 0 | 0 | 0 | 0 | 0 | 0 | 0 | 0 | 0 | 0 | 298 | 500 | 8600 |  | 2.758155 | 0.1673173 |  | 0.5828393
47.8 | 44 | 0 | 5 | 0 | 1 | 2 | 0 | 0 | 0 | 0 | 0 | 0 | 0 | 0 | 0.2 | 0 | 0 | 0 | 0 | 0 | 1073 | 500 |  |  | 2.617 | 0.908485 |  | 1.773963
47.8 | 44 | 0 | 5 | 0 | 1 | 2 | 0 | 0 | 0 | 0 | 0 | 0 | 0 | 0 | 0.2 | 0 | 0 | 0 | 0 | 0 | 1073 | 500 |  |  | 2.741939 | 1.322219 |  | 1.773963
47.8 | 44 | 0 | 5 | 0 | 1 | 2 | 0 | 0 | 0 | 0 | 0 | 0 | 0 | 0 | 0.2 | 0 | 0 | 0 | 0 | 0 | 1073 | 500 |  |  | 2.717671 | 1.50515 |  | 1.773963
51.4 | 43.5 | 0 | 4 | 0 | 1 | 0 | 0 | 0 | 0 | 0 | 0 | 0 | 0 | 0 | 0.1 | 0 | 0 | 0 | 0 | 0 | 1073 | 500 |  | 2.664642 | 2.763428 | 1.763428 |  | 0.6812132
51.4 | 43.5 | 0 | 4 | 0 | 1 | 0 | 0 | 0 | 0 | 0 | 0 | 0 | 0 | 0 | 0.1 | 0 | 0 | 0 | 0 | 0 | 1073 | 1513 |  | 2.792392 | 2.843233 | 0.60206 |  | 0.6812132
51.4 | 43.5 | 0 | 4 | 0 | 1 | 0 | 0 | 0 | 0 | 0 | 0 | 0 | 0 | 0 | 0.1 | 0 | 0 | 0 | 0 | 0 | 1073 | 1673 |  | 2.854306 | 2.886491 | 0.7781513 |  | 0.6812132
51.4 | 43.5 | 0 | 4 | 0 | 1 | 0 | 0 | 0 | 0 | 0 | 0 | 0 | 0 | 0 | 0.1 | 0 | 0 | 0 | 0 | 0 | 1073 | 1673 |  | 2.778151 | 2.832509 | 0.4771213 |  | 0.6812132
51.4 | 43.5 | 0 | 4 | 0 | 1 | 0 | 0 | 0 | 0 | 0 | 0 | 0 | 0 | 0 | 0.1 | 0 | 0 | 0 | 0 | 0 | 1073 | 500 |  | 2.662758 | 2.703291 | 1.30103 |  | 0.6812132
51.4 | 43.5 | 0 | 4 | 0 | 1 | 0 | 0 | 0 | 0 | 0 | 0 | 0 | 0 | 0 | 0.1 | 0 | 0 | 0 | 0 | 0 | 1073 | 1513 |  | 2.819544 | 2.875061 | 0.1760913 |  | 0.6812132
51.4 | 43.5 | 0 | 4 | 0 | 1 | 0 | 0 | 0 | 0 | 0 | 0 | 0 | 0 | 0 | 0.1 | 0 | 0 | 0 | 0 | 0 | 1073 | 1673 |  | 2.838849 | 2.880814 | 0.30103 |  | 0.6812132
51.4 | 43.5 | 0 | 4 | 0 | 1 | 0 | 0 | 0 | 0 | 0 | 0 | 0 | 0 | 0 | 0.1 | 0 | 0 | 0 | 0 | 0 | 1073 | 1673 |  | 2.78533 | 2.875061 | 0.30103 |  | 0.6812132
49.8 | 44 | 0 | 4 | 1.5 | 0.5 | 0 | 0 | 0 | 0 | 0 | 0 | 0 | 0 | 0 | 0.2 | 0 | 0 | 0 | 0 | 0 | 298 | 1553 | 3.6 | 2.696356 | 2.729165 | -0.4089354 |  | 0.7279333
49.8 | 44 | 0 | 4 | 1.5 | 0.5 | 0 | 0 | 0 | 0 | 0 | 0 | 0 | 0 | 0 | 0.2 | 0 | 0 | 0 | 0 | 0 | 1073 | 1553 | 3.6 | 2.647383 | 2.741939 | 0.9148718 |  | 0.7279333
49.8 | 44 | 0 | 4 | 1.5 | 0.5 | 0 | 0 | 0 | 0 | 0 | 0 | 0 | 0 | 0 | 0.2 | 0 | 0 | 0 | 0 | 0 | 298 | 500 | 1.6 |  | 2.887054 | -1 |  | 0.7279333
49.8 | 44 | 0 | 4 | 1.5 | 0.5 | 0 | 0 | 0 | 0 | 0 | 0 | 0 | 0 | 0 | 0.2 | 0 | 0 | 0 | 0 | 0 | 1073 | 500 | 1.6 | 2.672098 | 2.711807 | 1.963316 |  | 0.7279333
49.8 | 44 | 0 | 4 | 1.5 | 0.5 | 0 | 0 | 0 | 0 | 0 | 0 | 0 | 0 | 0 | 0.2 | 0 | 0 | 0 | 0 | 0 | 298 | 500 | 1.6 |  | 2.866287 | -1 |  | 0.7279333
49.8 | 44 | 0 | 4 | 1.5 | 0.5 | 0 | 0 | 0 | 0 | 0 | 0 | 0 | 0 | 0 | 0.2 | 0 | 0 | 0 | 0 | 0 | 1073 | 500 | 1.6 | 2.624282 | 2.686636 | 1.876218 |  | 0.7279333
48.6 | 42 | 0 | 6 | 0 | 0 | 0 | 0 | 0 | 0 | 0.8 | 0 | 0 | 0 | 2.6 | 0 | 0 | 0 | 0 | 0 | 0 | 298 | 500 | [5 empty] | 0.9613754
48.6 | 42 | 0 | 6 | 0 | 0 | 0 | 0 | 0 | 0 | 0.8 | 0 | 0 | 0 | 2.6 | 0 | 0 | 0 | 0 | 0 | 0 | 1023 | 500 |  |  | 2.623249 |  |  | 0.9613754
48.2 | 42 | 0 | 6 | 0 | 0 | 0 | 0 | 0 | 0 | 0.8 | 0 | 0 | 0 | 2.6 | 0.4 | 0 | 0 | 0 | 0 | 0 | 298 | 500 | [5 empty] | 1.065542
48.2 | 42 | 0 | 6 | 0 | 0 | 0 | 0 | 0 | 0 | 0.8 | 0 | 0 | 0 | 2.6 | 0.4 | 0 | 0 | 0 | 0 | 0 | 1023 | 500 |  |  | 2.643453 |  |  | 1.065542
48.2 | 42 | 0 | 6 | 0 | 0 | 0 | 0 | 0 | 0 | 0.8 | 0 | 0 | 0 | 2.6 | 0.4 | 0 | 0 | 0 | 0 | 0 | 298 | 500 | [5 empty] | 1.065542
48.2 | 42 | 0 | 6 | 0 | 0 | 0 | 0 | 0 | 0 | 0.8 | 0 | 0 | 0 | 2.6 | 0.4 | 0 | 0 | 0 | 0 | 0 | 1023 | 500 |  |  | 2.667453 |  |  | 1.065542
47.4 | 42 | 0 | 6 | 0 | 0 | 0 | 0 | 0 | 0 | 0.8 | 0 | 0 | 0 | 2.6 | 1.2 | 0 | 0 | 0 | 0 | 0 | 298 | 500 | [5 empty] | 1.221208
47.4 | 42 | 0 | 6 | 0 | 0 | 0 | 0 | 0 | 0 | 0.8 | 0 | 0 | 0 | 2.6 | 1.2 | 0 | 0 | 0 | 0 | 0 | 1023 | 500 |  |  | 2.670246 |  |  | 1.221208
47 | 42 | 0 | 6 | 0 | 0 | 0 | 0 | 0 | 0 | 0.8 | 0 | 0 | 0 | 2.6 | 1.6 | 0 | 0 | 0 | 0 | 0 | 298 | 500 | [5 empty] | 1.282749
47 | 42 | 0 | 6 | 0 | 0 | 0 | 0 | 0 | 0 | 0.8 | 0 | 0 | 0 | 2.6 | 1.6 | 0 | 0 | 0 | 0 | 0 | 1023 | 500 |  |  | 2.740363 |  |  | 1.282749
46.6 | 42 | 0 | 6 | 0 | 0 | 0 | 0 | 0 | 0 | 0.8 | 0 | 0 | 0 | 2.6 | 2 | 0 | 0 | 0 | 0 | 0 | 298 | 500 | [5 empty] | 1.337006
44.3 | 42 | 0 | 6 | 0 | 0 | 0 | 0 | 0 | 0 | 0.8 | 0 | 0 | 0 | 4.9 | 2 | 0 | 0 | 0 | 0 | 0 | 1023 | 500 |  |  | 2.778151 |  |  | 1.346443
42 | 44.9 | 0 | 7.5 | 0 | 0.6 | 0 | 0 | 0 | 0 | 0 | 0 | 0 | 0 | 4.9 | 0.1 | 0 | 0 | 0 | 0 | 0 | 298 | 1523 |  | 2.788875 |  |  | 2.491362 | 0.6899729
46.9 | 44.9 | 0 | 7.5 | 0 | 0.6 | 0 | 0 | 0 | 0 | 0 | 0 | 0 | 0 | 0 | 0.1 | 0 | 0 | 0 | 0 | 0 | 298 | 1523 |  |  | 2.593286 |  | 2.491362 | 0.665124
53 | 22 | 0 | 25 | 0 | 0 | 0 | 0 | 0 | 0 | 0 | 0 | 0 | 0 | 0 | 0 | 0 | 0 | 0 | 0 | 0 | 298 | 1473 | 6.2 | 3.221414 | 3.402433 | 1.507856 |  | 0.6259903
50 | 45 | 0 | 0 | 0 | 0 | 0 | 0 | 0 | 0 | 0 | 0 | 0 | 0 | 0 | 0 | 5 | 0 | 0 | 0 | 0 | 293 | 1223 |  | 2.892095 | 3.318063 | 1.447158 |  | 0.54988
50 | 45 | 0 | 0 | 0 | 0 | 0 | 0 | 0 | 0 | 0 | 0 | 0 | 0 | 0 | 0 | 5 | 0 | 0 | 0 | 0 | 873 | 1223 |  | 2.892095 |  |  |  | 0.54988
50 | 45 | 0 | 0 | 0 | 0 | 0 | 0 | 0 | 0 | 0 | 0 | 0 | 0 | 0 | 0 | 5 | 0 | 0 | 0 | 0 | 1073 | 1223 |  | 2.832509 |  |  |  | 0.54988
50 | 45 | 0 | 0 | 0 | 0 | 0 | 0 | 0 | 0 | 0 | 0 | 0 | 0 | 0 | 0 | 5 | 0 | 0 | 0 | 0 | 1173 | 1223 |  | 2.623249 |  |  |  | 0.54988
50 | 45 | 0 | 0 | 0 | 0 | 0 | 0 | 0 | 0 | 0 | 0 | 0 | 0 | 0 | 0 | 5 | 0 | 0 | 0 | 0 | 1273 | 1223 |  | 2.30103 |  |  |  | 0.54988
45 | 45 | 0 | 5 | 0 | 0 | 0 | 0 | 0 | 0 | 0 | 0 | 0 | 0 | 0 | 0 | 5 | 0 | 0 | 0 | 0 | 293 | 1223 |  | 2.963788 | 3.352183 | 1.447158 |  | 0.5499817
45 | 45 | 0 | 5 | 0 | 0 | 0 | 0 | 0 | 0 | 0 | 0 | 0 | 0 | 0 | 0 | 5 | 0 | 0 | 0 | 0 | 873 | 1223 |  | 2.991226 |  |  |  | 0.5499817
45 | 45 | 0 | 5 | 0 | 0 | 0 | 0 | 0 | 0 | 0 | 0 | 0 | 0 | 0 | 0 | 5 | 0 | 0 | 0 | 0 | 1073 | 1223 |  | 2.857332 |  |  |  | 0.5499817
45 | 45 | 0 | 5 | 0 | 0 | 0 | 0 | 0 | 0 | 0 | 0 | 0 | 0 | 0 | 0 | 5 | 0 | 0 | 0 | 0 | 1173 | 1223 |  | 2.633468 |  |  |  | 0.5499817
45 | 45 | 0 | 5 | 0 | 0 | 0 | 0 | 0 | 0 | 0 | 0 | 0 | 0 | 0 | 0 | 5 | 0 | 0 | 0 | 0 | 1273 | 1223 |  | 2.39794 |  |  |  | 0.5499817
28 | 45 | 0 | 22 | 5 | 0 | 0 | 0 | 0 | 0 | 0 | 0 | 0 | 0 | 0 | 0 | 0 | 0 | 0 | 0 | 0 | 298 | 1673 |  | 3.282622 | 3.332438 | 0.1760913 |  | 0.5987681
28 | 45 | 0 | 22 | 5 | 0 | 0 | 0 | 0 | 0 | 0 | 0 | 0 | 0 | 0 | 0 | 0 | 0 | 0 | 0 | 0 | 298 | 1673 |  | 3.171141 | 3.31973 | 0.6627578 |  | 0.5987681
31 | 45 | 0 | 18 | 5 | 1 | 0 | 0 | 0 | 0 | 0 | 0 | 0 | 0 | 0 | 0 | 0 | 0 | 0 | 0 | 0 | 298 | 1673 |  | 3.330414 | 3.422097 | 0.8260748 |  | 0.6254305
31 | 45 | 0 | 18 | 5 | 1 | 0 | 0 | 0 | 0 | 0 | 0 | 0 | 0 | 0 | 0 | 0 | 0 | 0 | 0 | 0 | 298 | 1673 |  | 3.215638 | 3.409426 | 1.193125 |  | 0.6254305
31 | 45 | 0 | 18 | 5 | 1 | 0 | 0 | 0 | 0 | 0 | 0 | 0 | 0 | 0 | 0 | 0 | 0 | 0 | 0 | 0 | 298 | 1673 |  | 3.04454 | 3.429268 | 1.434569 |  | 0.6254305
35 | 45 | 0 | 14 | 5 | 1 | 0 | 0 | 0 | 0 | 0 | 0 | 0 | 0 | 0 | 0 | 0 | 0 | 0 | 0 | 0 | 298 | 1673 |  | 3.218273 | 3.400365 | 1.021189 |  | 0.6281083
35 | 45 | 0 | 14 | 5 | 1 | 0 | 0 | 0 | 0 | 0 | 0 | 0 | 0 | 0 | 0 | 0 | 0 | 0 | 0 | 0 | 298 | 1673 |  | 3.127753 | 3.35679 | 1.093422 |  | 0.6281083
35 | 45 | 0 | 14 | 5 | 1 | 0 | 0 | 0 | 0 | 0 | 0 | 0 | 0 | 0 | 0 | 0 | 0 | 0 | 0 | 0 | 298 | 1673 |  | 2.958564 | 3.492201 | 1.502427 |  | 0.6281083
37 | 45 | 0 | 18 | 0 | 0 | 0 | 0 | 0 | 0 | 0 | 0 | 0 | 0 | 0 | 0 | 0 | 0 | 0 | 0 | 0 | 298 | 1673 |  | 3.046105 | 3.365675 | 1.305351 |  | 0.5824441
49 | 47 | 0 | 2 | 2 | 0 | 0 | 0 | 0 | 0 | 0 | 0 | 0 | 0 | 0 | 0 | 0 | 0 | 0 | 0 | 0 | 298 | 500 |  |  | 2.740363 | -0.09691001 |  | 0.5908916
49 | 47 | 0 | 2 | 2 | 0 | 0 | 0 | 0 | 0 | 0 | 0 | 0 | 0 | 0 | 0 | 0 | 0 | 0 | 0 | 0 | 1073 | 500 |  |  | 2.60206 | 0.5682017 |  | 0.5908916
50.8 | 47 | 0 | 2 | 0.2 | 0 | 0 | 0 | 0 | 0 | 0 | 0 | 0 | 0 | 0 | 0 | 0 | 0 | 0 | 0 | 0 | 298 | 500 |  |  | 2.748188 | 0.0211893 |  | 0.5830289
50.8 | 47 | 0 | 2 | 0.2 | 0 | 0 | 0 | 0 | 0 | 0 | 0 | 0 | 0 | 0 | 0 | 0 | 0 | 0 | 0 | 0 | 1073 | 500 |  |  | 2.69897 | 0.7160033 |  | 0.5830289
50.5 | 47 | 0 | 2 | 0.5 | 0 | 0 | 0 | 0 | 0 | 0 | 0 | 0 | 0 | 0 | 0 | 0 | 0 | 0 | 0 | 0 | 298 | 500 |  |  | 2.732394 | 0 |  | 0.5843514
50.5 | 47 | 0 | 2 | 0.5 | 0 | 0 | 0 | 0 | 0 | 0 | 0 | 0 | 0 | 0 | 0 | 0 | 0 | 0 | 0 | 0 | 1073 | 500 |  |  | 2.672098 | 0.667453 |  | 0.5843514
51 | 42 | 0 | 0 | 1 | 0 | 6 | 0 | 0 | 0 | 0 | 0 | 0 | 0 | 0 | 0 | 0 | 0 | 0 | 0 | 0 | 298 | 500 |  | 2.944976 | 3.046495 | 0.3802112 |  | 2.242125
51 | 42 | 0 | 0 | 1 | 0 | 6 | 0 | 0 | 0 | 0 | 0 | 0 | 0 | 0 | 0 | 0 | 0 | 0 | 0 | 0 | 973 | 500 |  | 2.872156 | 3.029384 | 1.130334 |  | 2.242125
51 | 42 | 0 | 0 | 1 | 0 | 6 | 0 | 0 | 0 | 0 | 0 | 0 | 0 | 0 | 0 | 0 | 0 | 0 | 0 | 0 | 1073 | 500 |  | 2.755875 | 2.934498 | 1.531479 |  | 2.242125
50 | 25 | 0 | 25 | 0 | 0 | 0 | 0 | 0 | 0 | 0 | 0 | 0 | 0 | 0 | 0 | 0 | 0 | 0 | 0 | 0 | 298 | 500 |  | 3.041393 | 3.176091 | 0.69897 |  | 0.6207687
50 | 25 | 0 | 25 | 0 | 0 | 0 | 0 | 0 | 0 | 0 | 0 | 0 | 0 | 0 | 0 | 0 | 0 | 0 | 0 | 0 | 298 | 500 |  | 3.176091 | 3.255273 | 1.278754 |  | 0.6207687
50 | 25 | 0 | 25 | 0 | 0 | 0 | 0 | 0 | 0 | 0 | 0 | 0 | 0 | 0 | 0 | 0 | 0 | 0 | 0 | 0 | 298 | 500 |  | 3.181844 | 3.352183 | 1.39794 |  | 0.6207687
50 | 25 | 0 | 25 | 0 | 0 | 0 | 0 | 0 | 0 | 0 | 0 | 0 | 0 | 0 | 0 | 0 | 0 | 0 | 0 | 0 | 298 | 500 |  | 3.193125 | 3.39794 | 1.491362 |  | 0.6207687
50 | 25 | 0 | 25 | 0 | 0 | 0 | 0 | 0 | 0 | 0 | 0 | 0 | 0 | 0 | 0 | 0 | 0 | 0 | 0 | 0 | 923 | 500 |  | 3.0086 | 3.176091 | 1.724276 |  | 0.6207687
53 | 22 | 0 | 25 | 0 | 0 | 0 | 0 | 0 | 0 | 0 | 0 | 0 | 0 | 0 | 0 | 0 | 0 | 0 | 0 | 0 | 298 | 1223 |  | 2.176091 | 2.496418 | -0.09691001 |  | 0.6259903
53 | 22 | 0 | 25 | 0 | 0 | 0 | 0 | 0 | 0 | 0 | 0 | 0 | 0 | 0 | 0 | 0 | 0 | 0 | 0 | 0 | 298 | 1323 |  | 2.282713 | 2.594028 | 0.4424798 |  | 0.6259903
53 | 22 | 0 | 25 | 0 | 0 | 0 | 0 | 0 | 0 | 0 | 0 | 0 | 0 | 0 | 0 | 0 | 0 | 0 | 0 | 0 | 298 | 1423 |  | 2.570368 | 2.630306 | 0.5145478 |  | 0.6259903
53 | 22 | 0 | 25 | 0 | 0 | 0 | 0 | 0 | 0 | 0 | 0 | 0 | 0 | 0 | 0 | 0 | 0 | 0 | 0 | 0 | 923 | 1423 |  | 2.351429 | 2.548156 | 0.8344207 |  | 0.6259903
53 | 22 | 0 | 25 | 0 | 0 | 0 | 0 | 0 | 0 | 0 | 0 | 0 | 0 | 0 | 0 | 0 | 0 | 0 | 0 | 0 | 298 | 1473 |  | 2.643877 | 2.722445 | 0.5340261 |  | 0.6259903
53 | 22 | 0 | 25 | 0 | 0 | 0 | 0 | 0 | 0 | 0 | 0 | 0 | 0 | 0 | 0 | 0 | 0 | 0 | 0 | 0 | 923 | 1473 |  | 2.533327 | 2.634256 | 0.8750613 |  | 0.6259903
53 | 22 | 0 | 25 | 0 | 0 | 0 | 0 | 0 | 0 | 0 | 0 | 0 | 0 | 0 | 0 | 0 | 0 | 0 | 0 | 0 | 298 | 1523 |  | 2.73524 | 2.827582 | 0.7041505 |  | 0.6259903
53 | 22 | 0 | 25 | 0 | 0 | 0 | 0 | 0 | 0 | 0 | 0 | 0 | 0 | 0 | 0 | 0 | 0 | 0 | 0 | 0 | 923 | 1523 |  | 2.704417 | 2.796033 | 0.8567289 |  | 0.6259903
53 | 22 | 0 | 25 | 0 | 0 | 0 | 0 | 0 | 0 | 0 | 0 | 0 | 0 | 0 | 0 | 0 | 0 | 0 | 0 | 0 | 298 | 1573 |  | 2.783439 | 2.863376 | 0.6283889 |  | 0.6259903
53 | 22 | 0 | 25 | 0 | 0 | 0 | 0 | 0 | 0 | 0 | 0 | 0 | 0 | 0 | 0 | 0 | 0 | 0 | 0 | 0 | 923 | 1573 |  | 2.68686 | 2.783746 | 0.8987252 |  | 0.6259903
53 | 22 | 0 | 25 | 0 | 0 | 0 | 0 | 0 | 0 | 0 | 0 | 0 | 0 | 0 | 0 | 0 | 0 | 0 | 0 | 0 | 298 | 1523 |  | 2.548156 | 2.667089 | 0.4281348 |  | 0.6259903
53 | 22 | 0 | 25 | 0 | 0 | 0 | 0 | 0 | 0 | 0 | 0 | 0 | 0 | 0 | 0 | 0 | 0 | 0 | 0 | 0 | 923 | 1523 |  | 2.586554 | 2.670765 | 0.7551123 |  | 0.6259903
53 | 22 | 0 | 25 | 0 | 0 | 0 | 0 | 0 | 0 | 0 | 0 | 0 | 0 | 0 | 0 | 0 | 0 | 0 | 0 | 0 | 298 | 1523 |  | 2.719795 | 2.801287 | 0.5037907 |  | 0.6259903
53 | 22 | 0 | 25 | 0 | 0 | 0 | 0 | 0 | 0 | 0 | 0 | 0 | 0 | 0 | 0 | 0 | 0 | 0 | 0 | 0 | 923 | 1523 |  | 2.706171 | 2.792763 | 0.8715729 |  | 0.6259903
53 | 22 | 0 | 25 | 0 | 0 | 0 | 0 | 0 | 0 | 0 | 0 | 0 | 0 | 0 | 0 | 0 | 0 | 0 | 0 | 0 | 298 | 1523 |  | 2.768053 | 2.839113 | 0.5314789 |  | 0.6259903
53 | 22 | 0 | 25 | 0 | 0 | 0 | 0 | 0 | 0 | 0 | 0 | 0 | 0 | 0 | 0 | 0 | 0 | 0 | 0 | 0 | 923 | 1523 |  | 2.729359 | 2.809836 | 0.8469553 |  | 0.6259903
47.7 | 45 | 0 | 7 | 0 | 0 | 0 | 0 | 0 | 0 | 0 | 0 | 0 | 0.3 | 0 | 0 | 0 | 0 | 0 | 0 | 0 | 298 | 500 | 12 | 2.681241 | 2.716003 | -0.04575749 |  | 0.6230647
47.7 | 45 | 0 | 7 | 0 | 0 | 0 | 0 | 0 | 0 | 0 | 0 | 0 | 0.3 | 0 | 0 | 0 | 0 | 0 | 0 | 0 | 1073 | 500 | 12 | 2.676694 | 2.716003 | 1 |  | 0.6230647
47.7 | 45 | 0 | 7 | 0 | 0 | 0 | 0 | 0 | 0 | 0 | 0 | 0 | 0.3 | 0 | 0 | 0 | 0 | 0 | 0 | 0 | 298 | 1513 |  | 2.690196 | 2.724276 | 0 |  | 0.6230647
47.7 | 45 | 0 | 7 | 0 | 0 | 0 | 0 | 0 | 0 | 0 | 0 | 0 | 0.3 | 0 | 0 | 0 | 0 | 0 | 0 | 0 | 1073 | 1513 |  | 2.69897 | 2.778151 | 1.653213 |  | 0.6230647
47.7 | 45 | 0 | 7 | 0 | 0 | 0 | 0 | 0 | 0 | 0 | 0 | 0 | 0.3 | 0 | 0 | 0 | 0 | 0 | 0 | 0 | 298 | 1528 |  | 2.778151 | 2.812913 | 0.1139434 |  | 0.6230647
47.7 | 45 | 0 | 7 | 0 | 0 | 0 | 0 | 0 | 0 | 0 | 0 | 0 | 0.3 | 0 | 0 | 0 | 0 | 0 | 0 | 0 | 1073 | 1528 |  | 2.69897 | 2.80618 | 1.681241 |  | 0.6230647
47.7 | 45 | 0 | 7 | 0 | 0 | 0 | 0 | 0 | 0 | 0 | 0 | 0 | 0.3 | 0 | 0 | 0 | 0 | 0 | 0 | 0 | 298 | 1543 |  | 2.812913 | 2.851258 | 0.2552725 |  | 0.6230647
47.7 | 45 | 0 | 7 | 0 | 0 | 0 | 0 | 0 | 0 | 0 | 0 | 0 | 0.3 | 0 | 0 | 0 | 0 | 0 | 0 | 0 | 1073 | 1543 |  | 2.716003 | 2.812913 | 1.643453 |  | 0.6230647
47.7 | 45 | 0 | 7 | 0 | 0 | 0 | 0 | 0 | 0 | 0 | 0 | 0 | 0.3 | 0 | 0 | 0 | 0 | 0 | 0 | 0 | 298 | 1558 |  | 2.681241 | 2.69897 | 0.1760913 |  | 0.6230647
47.7 | 45 | 0 | 7 | 0 | 0 | 0 | 0 | 0 | 0 | 0 | 0 | 0 | 0.3 | 0 | 0 | 0 | 0 | 0 | 0 | 0 | 1073 | 1558 |  | 2.69897 | 2.79588 | 1.623249 |  | 0.6230647
50 | 48 | 0 | 2 | 0 | 0 | 0 | 0 | 0 | 0 | 0 | 0 | 0 | 0 | 0 | 0 | 0 | 0 | 0 | 0 | 0 | 298 | 500 | 700 | 2.494155 | 2.755875 | -0.3187588 |  | 0.5792232
50 | 48 | 0 | 2 | 0 | 0 | 0 | 0 | 0 | 0 | 0 | 0 | 0 | 0 | 0 | 0 | 0 | 0 | 0 | 0 | 0 | 298 | 500 | 800 | 2.556303 | 2.766413 | -0.39794 |  | 0.5792232
47 | 48 | 0 | 2 | 0 | 0 | 0 | 0 | 0 | 0 | 0 | 0 | 0 | 0 | 0 | 0 | 0 | 0 | 3 | 0 | 0 | 298 | 500 | 50 |  | 2.656098 | -0.5228787 |  | 0.6251171
47 | 48 | 0 | 2 | 0 | 0 | 0 | 0 | 0 | 0 | 0 | 0 | 0 | 0 | 0 | 0 | 0 | 0 | 3 | 0 | 0 | 298 | 500 | 90 | 2.64836 | 2.80618 | -0.1870866 |  | 0.6251171
51 | 49 | 0 | 0 | 0 | 0 | 0 | 0 | 0 | 0 | 0 | 0 | 0 | 0 | 0 | 0 | 0 | 0 | 0 | 0 | 0 | 298 | 500 |  |  | 2.176091 |  | 2.623249 | 0.5768202
51 | 49 | 0 | 0 | 0 | 0 | 0 | 0 | 0 | 0 | 0 | 0 | 0 | 0 | 0 | 0 | 0 | 0 | 0 | 0 | 0 | 298 | 500 |  |  | 2.30103 |  | 2.655138 | 0.5768202
51 | 49 | 0 | 0 | 0 | 0 | 0 | 0 | 0 | 0 | 0 | 0 | 0 | 0 | 0 | 0 | 0 | 0 | 0 | 0 | 0 | 298 | 500 |  |  | 2.380211 |  | 2.681241 | 0.5768202
51 | 49 | 0 | 0 | 0 | 0 | 0 | 0 | 0 | 0 | 0 | 0 | 0 | 0 | 0 | 0 | 0 | 0 | 0 | 0 | 0 | 298 | 500 |  |  | 2.477121 |  | 2.681241 | 0.5768202
51 | 49 | 0 | 0 | 0 | 0 | 0 | 0 | 0 | 0 | 0 | 0 | 0 | 0 | 0 | 0 | 0 | 0 | 0 | 0 | 0 | 298 | 500 |  |  | 2.571709 |  | 2.720159 | 0.5768202
48 | 48 | 0 | 2 | 2 | 0 | 0 | 0 | 0 | 0 | 0 | 0 | 0 | 0 | 0 | 0 | 0 | 0 | 0 | 0 | 0 | 298 | 500 | [5 empty] | 0.5880816
48 | 48 | 0 | 2 | 2 | 0 | 0 | 0 | 0 | 0 | 0 | 0 | 0 | 0 | 0 | 0 | 0 | 0 | 0 | 0 | 0 | 298 | 500 | [5 empty] | 0.5880816
47.28 | 48 | 0 | 2 | 2 | 0 | 0 | 0 | 0 | 0 | 0 | 0 | 0.72 | 0 | 0 | 0 | 0 | 0 | 0 | 0 | 0 | 298 | 500 | [5 empty] | 0.5815398
46.38 | 48 | 0 | 2 | 2 | 0 | 0 | 0 | 0 | 0 | 0 | 0 | 1.62 | 0 | 0 | 0 | 0 | 0 | 0 | 0 | 0 | 298 | 500 | [5 empty] | 0.5732966
48.6 | 45 | 0 | 5 | 0 | 1 | 0 | 0 | 0 | 0 | 0 | 0 | 0 | 0 | 0.2 | 0.2 | 0 | 0 | 0 | 0 | 0 | 1273 | 1473 | 0.8 |  | 1.39794 | 1.456366 |  | 0.732039
51.4 | 43.7 | 0 | 4.2 | 0 | 0.5 | 0 | 0 | 0 | 0 | 0 | 0 | 0 | 0 | 0 | 0.2 | 0 | 0 | 0 | 0 | 0 | 1223 | 1473 | 0.8 |  | 1.778151 | 1.217484 |  | 0.7236509
50.8 | 44 | 0 | 5 | 0 | 0 | 0 | 0 | 0 | 0 | 0 | 0 | 0 | 0 | 0 | 0.2 | 0 | 0 | 0 | 0 | 0 | 1173 | 1473 | 0.8 |  | 2.113943 | 1.08636 |  | 0.7112563
46.5 | 45 | 0 | 8.5 | 0 | 0 | 0 | 0 | 0 | 0 | 0 | 0 | 0 | 0 | 0 | 0 | 0 | 0 | 0 | 0 | 0 | 1373 | 1773 | [5 empty] | 0.5854331
46.5 | 45 | 0 | 8.5 | 0 | 0 | 0 | 0 | 0 | 0 | 0 | 0 | 0 | 0 | 0 | 0 | 0 | 0 | 0 | 0 | 0 | 1423 | 1773 | [5 empty] | 0.5854331
46.5 | 45 | 0 | 8.5 | 0 | 0 | 0 | 0 | 0 | 0 | 0 | 0 | 0 | 0 | 0 | 0 | 0 | 0 | 0 | 0 | 0 | 1473 | 1773 | [5 empty] | 0.5854331
46.5 | 45 | 0 | 8.5 | 0 | 0 | 0 | 0 | 0 | 0 | 0 | 0 | 0 | 0 | 0 | 0 | 0 | 0 | 0 | 0 | 0 | 1523 | 1773 | [5 empty] | 0.5854331
50 | 50 | 0 | 0 | 0 | 0 | 0 | 0 | 0 | 0 | 0 | 0 | 0 | 0 | 0 | 0 | 0 | 0 | 0 | 0 | 0 | 298 | 1273 | 10 |  | 2.91169 | -0.39794 |  | 0.5737279
50 | 50 | 0 | 0 | 0 | 0 | 0 | 0 | 0 | 0 | 0 | 0 | 0 | 0 | 0 | 0 | 0 | 0 | 0 | 0 | 0 | 298 | 1473 | 13 |  | 2.872739 | -0.5228787 |  | 0.5737279
48 | 48 | 0 | 2 | 2 | 0 | 0 | 0 | 0 | 0 | 0 | 0 | 0 | 0 | 0 | 0 | 0 | 0 | 0 | 0 | 0 | 298 | 1473 | 5 |  | 3.092721 | 0.3617278 |  | 0.5880816
48 | 48 | 0 | 2 | 2 | 0 | 0 | 0 | 0 | 0 | 0 | 0 | 0 | 0 | 0 | 0 | 0 | 0 | 0 | 0 | 0 | 298 | 1673 | 2000 |  | 2.761928 | 0.1760913 |  | 0.5880816
49 | 46.5 | 0 | 1.5 | 2 | 0 | 1 | 0 | 0 | 0 | 0 | 0 | 0 | 0 | 0 | 0 | 0 | 0 | 0 | 0 | 0 | 298 | 1603 | 260 |  |  |  |  | 1.513592
49 | 46.5 | 0 | 1.5 | 2 | 0 | 1 | 0 | 0 | 0 | 0 | 0 | 0 | 0 | 0 | 0 | 0 | 0 | 0 | 0 | 0 | 298 | 1603 | 300 |  |  |  |  | 1.513592
49 | 46.5 | 0 | 1.5 | 2 | 0 | 1 | 0 | 0 | 0 | 0 | 0 | 0 | 0 | 0 | 0 | 0 | 0 | 0 | 0 | 0 | 298 | 1603 | 355 |  |  |  |  | 1.513592
49 | 46.5 | 0 | 1.5 | 2 | 0 | 1 | 0 | 0 | 0 | 0 | 0 | 0 | 0 | 0 | 0 | 0 | 0 | 0 | 0 | 0 | 298 | 1603 | 400 |  |  |  |  | 1.513592
49 | 46.5 | 0 | 1.5 | 2 | 0 | 1 | 0 | 0 | 0 | 0 | 0 | 0 | 0 | 0 | 0 | 0 | 0 | 0 | 0 | 0 | 298 | 1603 | 600 |  |  |  |  | 1.513592
49 | 46.5 | 0 | 1.5 | 2 | 0 | 1 | 0 | 0 | 0 | 0 | 0 | 0 | 0 | 0 | 0 | 0 | 0 | 0 | 0 | 0 | 298 | 1603 | 700 |  |  |  |  | 1.513592
49 | 46.5 | 0 | 1.5 | 2 | 0 | 1 | 0 | 0 | 0 | 0 | 0 | 0 | 0 | 0 | 0 | 0 | 0 | 0 | 0 | 0 | 298 | 1603 | 800 |  |  |  |  | 1.513592
49 | 46.5 | 0 | 1.5 | 2 | 0 | 1 | 0 | 0 | 0 | 0 | 0 | 0 | 0 | 0 | 0 | 0 | 0 | 0 | 0 | 0 | 298 | 1603 | 1250 |  |  |  |  | 1.513592
49 | 46.5 | 0 | 1.5 | 2 | 0 | 1 | 0 | 0 | 0 | 0 | 0 | 0 | 0 | 0 | 0 | 0 | 0 | 0 | 0 | 0 | 298 | 1593 | 380 |  |  |  |  | 1.513592
49 | 46.5 | 0 | 1.5 | 2 | 0 | 1 | 0 | 0 | 0 | 0 | 0 | 0 | 0 | 0 | 0 | 0 | 0 | 0 | 0 | 0 | 298 | 1593 | 375 |  |  |  |  | 1.513592
49 | 46.5 | 0 | 1.5 | 2 | 0 | 1 | 0 | 0 | 0 | 0 | 0 | 0 | 0 | 0 | 0 | 0 | 0 | 0 | 0 | 0 | 298 | 1593 | 360 |  |  |  |  | 1.513592
49 | 46.5 | 0 | 1.5 | 2 | 0 | 1 | 0 | 0 | 0 | 0 | 0 | 0 | 0 | 0 | 0 | 0 | 0 | 0 | 0 | 0 | 298 | 1593 | 390 |  |  |  |  | 1.513592
51 | 22 | 0 | 27 | 0 | 0 | 0 | 0 | 0 | 0 | 0 | 0 | 0 | 0 | 0 | 0 | 0 | 0 | 0 | 0 | 0 | 298 | 1373 |  | 2.915927 | 2.938019 | -0.39794 |  | 0.6248797
51 | 22 | 0 | 27 | 0 | 0 | 0 | 0 | 0 | 0 | 0 | 0 | 0 | 0 | 0 | 0 | 0 | 0 | 0 | 0 | 0 | 923 | 1373 |  | 2.788168 | 2.885361 | 1 |  | 0.6248797
51 | 22 | 0 | 27 | 0 | 0 | 0 | 0 | 0 | 0 | 0 | 0 | 0 | 0 | 0 | 0 | 0 | 0 | 0 | 0 | 0 | 298 | 1373 |  | 2.870989 | 2.967548 | 0.8633229 |  | 0.6248797
51 | 22 | 0 | 27 | 0 | 0 | 0 | 0 | 0 | 0 | 0 | 0 | 0 | 0 | 0 | 0 | 0 | 0 | 0 | 0 | 0 | 923 | 1373 |  | 2.718502 | 2.796574 | 1.161368 |  | 0.6248797
52 | 48 | 0 | 0 | 0 | 0 | 0 | 0 | 0 | 0 | 0 | 0 | 0 | 0 | 0 | 0 | 0 | 0 | 0 | 0 | 0 | 298 | 298 | 650 |  | 2.30103 | 0 |  | 0.5798568
50 | 48 | 0 | 0 | 2 | 0 | 0 | 0 | 0 | 0 | 0 | 0 | 0 | 0 | 0 | 0 | 0 | 0 | 0 | 0 | 0 | 298 | 298 | 650 |  | 2.69897 | 0.30103 |  | 0.588909
48 | 48 | 0 | 0 | 4 | 0 | 0 | 0 | 0 | 0 | 0 | 0 | 0 | 0 | 0 | 0 | 0 | 0 | 0 | 0 | 0 | 298 | 298 | 550 |  | 2.491362 | 0.07918125 |  | 0.5977383
52 | 48 | 0 | 0 | 0 | 0 | 0 | 0 | 0 | 0 | 0 | 0 | 0 | 0 | 0 | 0 | 0 | 0 | 0 | 0 | 0 | 298 | 298 | 650 |  |  |  |  | 0.5798568
50 | 48 | 0 | 0 | 2 | 0 | 0 | 0 | 0 | 0 | 0 | 0 | 0 | 0 | 0 | 0 | 0 | 0 | 0 | 0 | 0 | 298 | 298 | 650 |  |  |  |  | 0.588909
48 | 48 | 0 | 0 | 4 | 0 | 0 | 0 | 0 | 0 | 0 | 0 | 0 | 0 | 0 | 0 | 0 | 0 | 0 | 0 | 0 | 298 | 298 | 550 |  |  |  |  | 0.5977383
52 | 48 | 0 | 0 | 0 | 0 | 0 | 0 | 0 | 0 | 0 | 0 | 0 | 0 | 0 | 0 | 0 | 0 | 0 | 0 | 0 | 298 | 298 | 650 |  |  |  |  | 0.5798568
50 | 48 | 0 | 0 | 2 | 0 | 0 | 0 | 0 | 0 | 0 | 0 | 0 | 0 | 0 | 0 | 0 | 0 | 0 | 0 | 0 | 298 | 298 | 650 |  |  |  |  | 0.588909
48 | 48 | 0 | 0 | 4 | 0 | 0 | 0 | 0 | 0 | 0 | 0 | 0 | 0 | 0 | 0 | 0 | 0 | 0 | 0 | 0 | 298 | 298 | 550 |  |  |  |  | 0.5977383
52 | 48 | 0 | 0 | 0 | 0 | 0 | 0 | 0 | 0 | 0 | 0 | 0 | 0 | 0 | 0 | 0 | 0 | 0 | 0 | 0 | 298 | 298 | 650 |  |  |  |  | 0.5798568
50 | 48 | 0 | 0 | 2 | 0 | 0 | 0 | 0 | 0 | 0 | 0 | 0 | 0 | 0 | 0 | 0 | 0 | 0 | 0 | 0 | 298 | 298 | 650 |  |  |  |  | 0.588909
48 | 48 | 0 | 0 | 4 | 0 | 0 | 0 | 0 | 0 | 0 | 0 | 0 | 0 | 0 | 0 | 0 | 0 | 0 | 0 | 0 | 298 | 298 | 550 |  |  |  |  | 0.5977383
45.8 | 45 | 0 | 9 | 0 | 0 | 0 | 0 | 0 | 0 | 0 | 0 | 0 | 0 | 0.2 | 0 | 0 | 0 | 0 | 0 | 0 | 298 | 500 |  | 2.983175 | 3.023252 | -0.2218487 |  | 0.5863049
45.8 | 45 | 0 | 9 | 0 | 0 | 0 | 0 | 0 | 0 | 0 | 0 | 0 | 0 | 0.2 | 0 | 0 | 0 | 0 | 0 | 0 | 923 | 500 |  | 2.854913 | 2.967548 | 0 |  | 0.5863049
49.5 | 47 | 0 | 0 | 1 | 0 | 2.5 | 0 | 0 | 0 | 0 | 0 | 0 | 0 | 0 | 0 | 0 | 0 | 0 | 0 | 0 | 298 | 298 | 175 |  | 2.812913 | -0.2218487 |  | 1.887126
54.58 | 45 | 0 | 0 | 0 | 0 | 0 | 0 | 0 | 0 | 0 | 0 | 0 | 0.2 | 0 | 0.2 | 0 | 0 | 0 | 0.02 | 0 | 298 | 500 |  | 2.812913 | 2.826075 | -0.30103 |  | 0.7380544
46.08 | 45 | 0 | 8.5 | 0 | 0 | 0 | 0 | 0 | 0 | 0 | 0 | 0 | 0.2 | 0 | 0.2 | 0 | 0 | 0 | 0.02 | 0 | 873 | 500 |  | 2.724276 | 2.812913 | 0 |  | 0.7241892
46.08 | 45 | 0 | 8.5 | 0 | 0 | 0 | 0 | 0 | 0 | 0 | 0 | 0 | 0.2 | 0 | 0.2 | 0 | 0 | 0 | 0.02 | 0 | 1053 | 500 |  | 2.70757 | 2.80618 | 0.1139434 |  | 0.7241892
46.08 | 45 | 0 | 8.5 | 0 | 0 | 0 | 0 | 0 | 0 | 0 | 0 | 0 | 0.2 | 0 | 0.2 | 0 | 0 | 0 | 0.02 | 0 | 1088 | 500 |  | 2.681241 | 2.770852 | 0.1522883 |  | 0.7241892
46.08 | 45 | 0 | 8.5 | 0 | 0 | 0 | 0 | 0 | 0 | 0 | 0 | 0 | 0.2 | 0 | 0.2 | 0 | 0 | 0 | 0.02 | 0 | 298 | 500 |  | 2.892095 | 2.963788 | 0.3598355 |  | 0.7241892
46.08 | 45 | 0 | 8.5 | 0 | 0 | 0 | 0 | 0 | 0 | 0 | 0 | 0 | 0.2 | 0 | 0.2 | 0 | 0 | 0 | 0.02 | 0 | 873 | 500 |  | 2.792392 | 2.913814 | 1.079181 |  | 0.7241892
46.08 | 45 | 0 | 8.5 | 0 | 0 | 0 | 0 | 0 | 0 | 0 | 0 | 0 | 0.2 | 0 | 0.2 | 0 | 0 | 0 | 0.02 | 0 | 1053 | 500 |  | 2.740363 | 2.886491 | 1.176091 |  | 0.7241892
46.08 | 45 | 0 | 8.5 | 0 | 0 | 0 | 0 | 0 | 0 | 0 | 0 | 0 | 0.2 | 0 | 0.2 | 0 | 0 | 0 | 0.02 | 0 | 1088 | 500 |  | 2.724276 | 2.812913 | 1.770852 |  | 0.7241892
36.5 | 55 | 0 | 4 | 0 | 0 | 0 | 4 | 0 | 0 | 0 | 0.2 | 0 | 0 | 0 | 0.3 | 0 | 0 | 0 | 0 | 0 | 1023 | 1543 | 12 | 2.759668 | 2.770852 | -0.60206 | 2.596597 | 0.8618434
36.5 | 55 | 0 | 4 | 0 | 0 | 0 | 4 | 0 | 0 | 0 | 0.2 | 0 | 0 | 0 | 0.3 | 0 | 0 | 0 | 0 | 0 | 1023 | 1563 | 18 | 2.770852 | 2.80618 | -0.552842 | 2.607455 | 0.8618434
36.5 | 55 | 0 | 4 | 0 | 0 | 0 | 4 | 0 | 0 | 0 | 0.2 | 0 | 0 | 0 | 0.3 | 0 | 0 | 0 | 0 | 0 | 1023 | 1593 | 45 | 2.759668 | 2.80618 | -0.5086383 | 2.643453 | 0.8618434
36.5 | 55 | 0 | 4 | 0 | 0 | 0 | 4 | 0 | 0 | 0 | 0.2 | 0 | 0 | 0 | 0.3 | 0 | 0 | 0 | 0 | 0 | 1023 | 1623 | 32 | 2.69897 | 2.770852 | -0.3467875 | 2.531479 | 0.8618434
36.5 | 55 | 0 | 4 | 0 | 0 | 0 | 4 | 0 | 0 | 0 | 0.2 | 0 | 0 | 0 | 0.3 | 0 | 0 | 0 | 0 | 0 | 1023 | 1623 | 21 | 2.716003 | 2.778151 | -0.39794 | 2.537819 | 0.8618434
36.5 | 55 | 0 | 4 | 0 | 0 | 0 | 4 | 0 | 0 | 0 | 0.2 | 0 | 0 | 0 | 0.3 | 0 | 0 | 0 | 0 | 0 | 1023 | 1623 | 59 | 2.740363 | 2.799341 | -0.3187588 | 2.593286 | 0.8618434
90 | 6 | 0 | 0 | 0 | 0 | 4 | 0 | 0 | 0 | 0 | 0 | 0 | 0 | 0 | 0 | 0 | 0 | 0 | 0 | 0 | 298 | 1073 |  |  | 3.079181 | 0.60206 | 2.577492 | 2.001761
90 | 6 | 0 | 0 | 0 | 0 | 4 | 0 | 0 | 0 | 0 | 0 | 0 | 0 | 0 | 0 | 0 | 0 | 0 | 0 | 0 | 298 | 1073 |  |  | 3.060698 | 0.4771213 | 2.567026 | 2.001761
90 | 6 | 0 | 0 | 0 | 0 | 4 | 0 | 0 | 0 | 0 | 0 | 0 | 0 | 0 | 0 | 0 | 0 | 0 | 0 | 0 | 298 | 1073 |  |  | 3.041393 | 0.39794 | 2.557507 | 2.001761
90 | 6 | 0 | 0 | 0 | 0 | 4 | 0 | 0 | 0 | 0 | 0 | 0 | 0 | 0 | 0 | 0 | 0 | 0 | 0 | 0 | 298 | 1173 |  |  | 3.09691 | 0.5910646 | 2.580925 | 2.001761
90 | 6 | 0 | 0 | 0 | 0 | 4 | 0 | 0 | 0 | 0 | 0 | 0 | 0 | 0 | 0 | 0 | 0 | 0 | 0 | 0 | 298 | 1173 |  |  | 3.066326 | 0.4771213 | 2.569374 | 2.001761
90 | 6 | 0 | 0 | 0 | 0 | 4 | 0 | 0 | 0 | 0 | 0 | 0 | 0 | 0 | 0 | 0 | 0 | 0 | 0 | 0 | 298 | 1223 |  |  | 3.045323 | 0.3802112 | 2.559907 | 2.001761
90 | 6 | 0 | 0 | 0 | 0 | 4 | 0 | 0 | 0 | 0 | 0 | 0 | 0 | 0 | 0 | 0 | 0 | 0 | 0 | 0 | 298 | 1223 |  |  | 3.113943 | 0.5797836 | 2.584331 | 2.001761
90 | 6 | 0 | 0 | 0 | 0 | 4 | 0 | 0 | 0 | 0 | 0 | 0 | 0 | 0 | 0 | 0 | 0 | 0 | 0 | 0 | 298 | 1223 |  |  | 3.075547 | 0.462398 | 2.571709 | 2.001761
90 | 6 | 0 | 0 | 0 | 0 | 4 | 0 | 0 | 0 | 0 | 0 | 0 | 0 | 0 | 0 | 0 | 0 | 0 | 0 | 0 | 298 | 1223 |  |  | 3.053078 | 0.3222193 | 2.562293 | 2.001761
90 | 6 | 0 | 0 | 0 | 0 | 4 | 0 | 0 | 0 | 0 | 0 | 0 | 0 | 0 | 0 | 0 | 0 | 0 | 0 | 0 | 298 | 1323 |  |  | 3.123852 | 0.50515 | 2.625312 | 2.001761
90 | 6 | 0 | 0 | 0 | 0 | 4 | 0 | 0 | 0 | 0 | 0 | 0 | 0 | 0 | 0 | 0 | 0 | 0 | 0 | 0 | 298 | 1323 |  |  | 3.08636 | 0.39794 | 2.612784 | 2.001761
90 | 6 | 0 | 0 | 0 | 0 | 4 | 0 | 0 | 0 | 0 | 0 | 0 | 0 | 0 | 0 | 0 | 0 | 0 | 0 | 0 | 298 | 1323 |  |  | 3.064458 | 0.30103 | 2.591065 | 2.001761
90 | 6 | 0 | 0 | 0 | 0 | 4 | 0 | 0 | 0 | 0 | 0 | 0 | 0 | 0 | 0 | 0 | 0 | 0 | 0 | 0 | 298 | 1373 |  |  | 3.127105 | 0.50515 | 2.625312 | 2.001761
90 | 6 | 0 | 0 | 0 | 0 | 4 | 0 | 0 | 0 | 0 | 0 | 0 | 0 | 0 | 0 | 0 | 0 | 0 | 0 | 0 | 298 | 1373 |  |  | 3.08636 | 0.39794 | 2.611723 | 2.001761
90 | 6 | 0 | 0 | 0 | 0 | 4 | 0 | 0 | 0 | 0 | 0 | 0 | 0 | 0 | 0 | 0 | 0 | 0 | 0 | 0 | 298 | 1373 |  |  | 3.064458 | 0.30103 | 2.591065 | 2.001761
53 | 47 | 0 | 0 | 0 | 0 | 0 | 0 | 0 | 0 | 0 | 0 | 0 | 0 | 0 | 0 | 0 | 0 | 0 | 0 | 0 | 298 | 500 | 1200 | 2.477121 | 2.574031 | -0.69897 |  | 0.5828393
52.9 | 47 | 0 | 0 | 0 | 0 | 0 | 0 | 0 | 0 | 0 | 0 | 0 | 0 | 0 | 0 | 0 | 0 | 0 | 0.1 | 0 | 298 | 500 | 700 | 2.556303 | 2.633468 | -0.3767507 |  | 0.5908826
52.7 | 47 | 0 | 0 | 0 | 0 | 0 | 0 | 0 | 0 | 0 | 0 | 0 | 0 | 0 | 0 | 0 | 0 | 0 | 0.3 | 0 | 298 | 500 | 190 | 2.568202 | 2.662758 | -0.154902 |  | 0.606486
52.5 | 47 | 0 | 0 | 0 | 0 | 0 | 0 | 0 | 0 | 0 | 0 | 0 | 0 | 0 | 0 | 0 | 0 | 0 | 0.5 | 0 | 298 | 500 | 180 | 2.558709 | 2.630428 | -0.1366771 |  | 0.6214846
52.3 | 47 | 0 | 0 | 0 | 0 | 0 | 0 | 0 | 0 | 0 | 0 | 0 | 0 | 0 | 0 | 0 | 0 | 0 | 0.7 | 0 | 298 | 500 | 170 | 2.50515 | 2.585461 | -0.30103 |  | 0.6359215
52 | 47 | 0 | 0 | 0 | 0 | 0 | 0 | 0 | 0 | 0 | 0 | 0 | 0 | 0 | 0 | 0 | 0 | 0 | 1 | 0 | 298 | 500 | 160 | 2.30103 | 2.39794 | -0.7447275 |  | 0.6566067
49 | 47 | 0 | 2 | 2 | 0 | 0 | 0 | 0 | 0 | 0 | 0 | 0 | 0 | 0 | 0 | 0 | 0 | 0 | 0 | 0 | 298 | 1373 |  | 2.759668 | 2.835691 | 0.382017 |  | 0.5908916
49 | 47 | 0 | 2 | 2 | 0 | 0 | 0 | 0 | 0 | 0 | 0 | 0 | 0 | 0 | 0 | 0 | 0 | 0 | 0 | 0 | 298 | 1373 |  | 2.752048 | 2.83187 | 0.376577 |  | 0.5908916
49 | 47 | 0 | 2 | 2 | 0 | 0 | 0 | 0 | 0 | 0 | 0 | 0 | 0 | 0 | 0 | 0 | 0 | 0 | 0 | 0 | 298 | 1423 |  | 2.746634 | 2.783904 | 0.02530587 |  | 0.5908916
49 | 47 | 0 | 2 | 2 | 0 | 0 | 0 | 0 | 0 | 0 | 0 | 0 | 0 | 0 | 0 | 0 | 0 | 0 | 0 | 0 | 298 | 1423 |  | 2.754348 | 2.845098 | 0.4361626 |  | 0.5908916
49 | 47 | 0 | 2 | 2 | 0 | 0 | 0 | 0 | 0 | 0 | 0 | 0 | 0 | 0 | 0 | 0 | 0 | 0 | 0 | 0 | 298 | 1448 |  | 2.677607 | 2.814248 | 0.350248 |  | 0.5908916
49 | 47 | 0 | 2 | 2 | 0 | 0 | 0 | 0 | 0 | 0 | 0 | 0 | 0 | 0 | 0 | 0 | 0 | 0 | 0 | 0 | 298 | 1448 |  | 2.676694 | 2.807535 | 0.2944662 |  | 0.5908916
49 | 47 | 0 | 2 | 2 | 0 | 0 | 0 | 0 | 0 | 0 | 0 | 0 | 0 | 0 | 0 | 0 | 0 | 0 | 0 | 0 | 298 | 1463 |  | 2.671173 | 2.758155 | -0.2218487 |  | 0.5908916
49 | 47 | 0 | 2 | 2 | 0 | 0 | 0 | 0 | 0 | 0 | 0 | 0 | 0 | 0 | 0 | 0 | 0 | 0 | 0 | 0 | 298 | 1463 |  | 2.675778 | 2.752048 | -0.2596373 |  | 0.5908916
49 | 47 | 0 | 2 | 2 | 0 | 0 | 0 | 0 | 0 | 0 | 0 | 0 | 0 | 0 | 0 | 0 | 0 | 0 | 0 | 0 | 298 | 1498 | 150 | 2.64836 | 2.737193 | -0.2146702 |  | 0.5908916
49 | 47 | 0 | 2 | 2 | 0 | 0 | 0 | 0 | 0 | 0 | 0 | 0 | 0 | 0 | 0 | 0 | 0 | 0 | 0 | 0 | 298 | 1498 | 150 | 2.650308 | 2.744293 | -0.1804561 |  | 0.5908916
51 | 44 | 0 | 2 | 2 | 0 | 0 | 0 | 0 | 0 | 0 | 0 | 0 | 0 | 0 | 1 | 0 | 0 | 0 | 0 | 0 | 298 | 1463 |  | 2.864511 | 2.959041 | 0.2900346 |  | 1.021871
51 | 44 | 0 | 2 | 2 | 0 | 0 | 0 | 0 | 0 | 0 | 0 | 0 | 0 | 0 | 1 | 0 | 0 | 0 | 0 | 0 | 298 | 1463 |  | 2.867467 | 2.957607 | 0.2552725 |  | 1.021871
51 | 44 | 0 | 2 | 2 | 0 | 0 | 0 | 0 | 0 | 0 | 0 | 0 | 0 | 0 | 1 | 0 | 0 | 0 | 0 | 0 | 298 | 1498 |  | 2.851258 | 2.94939 | 0.2810334 |  | 1.021871
51 | 44 | 0 | 2 | 2 | 0 | 0 | 0 | 0 | 0 | 0 | 0 | 0 | 0 | 0 | 1 | 0 | 0 | 0 | 0 | 0 | 298 | 1498 |  | 2.85309 | 2.940018 | 0.2013971 |  | 1.021871
51 | 44 | 0 | 2 | 2 | 0 | 0 | 0 | 0 | 0 | 0 | 0 | 0 | 0 | 0 | 1 | 0 | 0 | 0 | 0 | 0 | 298 | 1523 |  | 2.879096 | 2.933487 | -0.1426675 |  | 1.021871
51 | 44 | 0 | 2 | 2 | 0 | 0 | 0 | 0 | 0 | 0 | 0 | 0 | 0 | 0 | 1 | 0 | 0 | 0 | 0 | 0 | 298 | 1523 |  | 2.838849 | 2.910091 | -0.06550155 |  | 1.021871
47 | 45 | 0 | 8 | 0 | 0 | 0 | 0 | 0 | 0 | 0 | 0 | 0 | 0 | 0 | 0 | 0 | 0 | 0 | 0 | 0 | 298 | 500 |  |  | 2.703291 | -1.09691 |  | 0.5856067
47 | 45 | 0 | 8 | 0 | 0 | 0 | 0 | 0 | 0 | 0 | 0 | 0 | 0 | 0 | 0 | 0 | 0 | 0 | 0 | 0 | 298 | 500 |  |  | 2.733197 | -1.154902 |  | 0.5856067
47 | 45 | 0 | 8 | 0 | 0 | 0 | 0 | 0 | 0 | 0 | 0 | 0 | 0 | 0 | 0 | 0 | 0 | 0 | 0 | 0 | 298 | 500 |  |  | 2.726727 | -1 |  | 0.5856067
47 | 45 | 0 | 8 | 0 | 0 | 0 | 0 | 0 | 0 | 0 | 0 | 0 | 0 | 0 | 0 | 0 | 0 | 0 | 0 | 0 | 298 | 500 |  | 2.732394 | 2.739572 | -0.5850267 |  | 0.5856067
47 | 45 | 0 | 8 | 0 | 0 | 0 | 0 | 0 | 0 | 0 | 0 | 0 | 0 | 0 | 0 | 0 | 0 | 0 | 0 | 0 | 298 | 500 |  |  | 2.758155 | -0.8860566 |  | 0.5856067
47 | 45 | 0 | 8 | 0 | 0 | 0 | 0 | 0 | 0 | 0 | 0 | 0 | 0 | 0 | 0 | 0 | 0 | 0 | 0 | 0 | 298 | 500 |  | 2.765669 | 2.781037 | -0.4814861 |  | 0.5856067
47 | 45 | 0 | 8 | 0 | 0 | 0 | 0 | 0 | 0 | 0 | 0 | 0 | 0 | 0 | 0 | 0 | 0 | 0 | 0 | 0 | 298 | 500 |  | 2.749736 | 2.763428 | -0.537602 |  | 0.5856067
47 | 45 | 0 | 8 | 0 | 0 | 0 | 0 | 0 | 0 | 0 | 0 | 0 | 0 | 0 | 0 | 0 | 0 | 0 | 0 | 0 | 298 | 500 |  | 2.723456 | 2.756636 | -0.2757241 |  | 0.5856067
47 | 45 | 0 | 8 | 0 | 0 | 0 | 0 | 0 | 0 | 0 | 0 | 0 | 0 | 0 | 0 | 0 | 0 | 0 | 0 | 0 | 298 | 500 |  |  | 2.729974 | -1.39794 |  | 0.5856067
47 | 45 | 0 | 8 | 0 | 0 | 0 | 0 | 0 | 0 | 0 | 0 | 0 | 0 | 0 | 0 | 0 | 0 | 0 | 0 | 0 | 298 | 500 |  |  | 2.389166 |  |  | 0.5856067
47 | 45 | 0 | 8 | 0 | 0 | 0 | 0 | 0 | 0 | 0 | 0 | 0 | 0 | 0 | 0 | 0 | 0 | 0 | 0 | 0 | 298 | 500 |  |  | 2.759668 | -0.8239087 |  | 0.5856067
47 | 45 | 0 | 8 | 0 | 0 | 0 | 0 | 0 | 0 | 0 | 0 | 0 | 0 | 0 | 0 | 0 | 0 | 0 | 0 | 0 | 298 | 500 |  |  | 2.689309 | -2 |  | 0.5856067
47 | 45 | 0 | 8 | 0 | 0 | 0 | 0 | 0 | 0 | 0 | 0 | 0 | 0 | 0 | 0 | 0 | 0 | 0 | 0 | 0 | 298 | 500 |  |  | 2.736397 | -1.221849 |  | 0.5856067
47 | 45 | 0 | 8 | 0 | 0 | 0 | 0 | 0 | 0 | 0 | 0 | 0 | 0 | 0 | 0 | 0 | 0 | 0 | 0 | 0 | 298 | 500 |  |  | 2.170262 |  |  | 0.5856067
47 | 45 | 0 | 8 | 0 | 0 | 0 | 0 | 0 | 0 | 0 | 0 | 0 | 0 | 0 | 0 | 0 | 0 | 0 | 0 | 0 | 298 | 500 |  |  | 2.678518 | -1.154902 |  | 0.5856067
47 | 45 | 0 | 8 | 0 | 0 | 0 | 0 | 0 | 0 | 0 | 0 | 0 | 0 | 0 | 0 | 0 | 0 | 0 | 0 | 0 | 298 | 500 |  | 2.745075 | 2.745075 | -0.69897 |  | 0.5856067
47 | 45 | 0 | 8 | 0 | 0 | 0 | 0 | 0 | 0 | 0 | 0 | 0 | 0 | 0 | 0 | 0 | 0 | 0 | 0 | 0 | 298 | 500 |  |  | 2.733999 | -0.8239087 |  | 0.5856067
47 | 45 | 0 | 8 | 0 | 0 | 0 | 0 | 0 | 0 | 0 | 0 | 0 | 0 | 0 | 0 | 0 | 0 | 0 | 0 | 0 | 298 | 500 |  |  | 2.30963 |  |  | 0.5856067
46.6 | 45 | 0 | 8 | 0 | 0 | 0 | 0 | 0 | 0 | 0 | 0 | 0 | 0 | 0.2 | 0.2 | 0 | 0 | 0 | 0 | 0 | 298 | 500 | 43 |  |  |  |  | 0.7064636
50 | 45 | 0 | 5 | 0 | 0 | 0 | 0 | 0 | 0 | 0 | 0 | 0 | 0 | 0 | 0 | 0 | 0 | 0 | 0 | 0 | 298 | 500 | 600 | 2.642465 | 2.667453 | -0.49485 |  | 0.5866866
49.7 | 45 | 0 | 5 | 0 | 0 | 0 | 0 | 0 | 0 | 0 | 0 | 0 | 0 | 0 | 0 | 0 | 0 | 0 | 0.3 | 0 | 298 | 500 | 100 | 2.673021 | 2.697229 | -0.3467875 |  | 0.608625
48 | 48 | 0 | 2 | 2 | 0 | 0 | 0 | 0 | 0 | 0 | 0 | 0 | 0 | 0 | 0 | 0 | 0 | 0 | 0 | 0 | 298 | 500 | 80 |  | 2.654177 | -1.508638 |  | 0.5880816
48 | 48 | 0 | 2 | 2 | 0 | 0 | 0 | 0 | 0 | 0 | 0 | 0 | 0 | 0 | 0 | 0 | 0 | 0 | 0 | 0 | 923 | 500 | 80 |  | 2.653213 | -1.154902 |  | 0.5880816
48 | 48 | 0 | 2 | 2 | 0 | 0 | 0 | 0 | 0 | 0 | 0 | 0 | 0 | 0 | 0 | 0 | 0 | 0 | 0 | 0 | 1023 | 500 | 80 | 2.635484 | 2.654177 | -0.49485 |  | 0.5880816
48 | 48 | 0 | 2 | 2 | 0 | 0 | 0 | 0 | 0 | 0 | 0 | 0 | 0 | 0 | 0 | 0 | 0 | 0 | 0 | 0 | 298 | 500 | 650 |  | 2.569374 | -2.638272 |  | 0.5880816
48 | 48 | 0 | 2 | 2 | 0 | 0 | 0 | 0 | 0 | 0 | 0 | 0 | 0 | 0 | 0 | 0 | 0 | 0 | 0 | 0 | 923 | 500 | 650 |  | 2.608526 | -0.6575773 |  | 0.5880816
48 | 48 | 0 | 2 | 2 | 0 | 0 | 0 | 0 | 0 | 0 | 0 | 0 | 0 | 0 | 0 | 0 | 0 | 0 | 0 | 0 | 1023 | 500 | 650 | 2.632457 | 2.563481 | -0.412289 |  | 0.5880816
46.08 | 45 | 0 | 8.5 | 0 | 0 | 0 | 0 | 0 | 0 | 0 | 0 | 0 | 0.2 | 0 | 0.2 | 0 | 0 | 0 | 0.02 | 0 | 298 | 1673 | 40 |  | 2.260071 | -0.7212464 |  | 0.7241892
46.08 | 45 | 0 | 8.5 | 0 | 0 | 0 | 0 | 0 | 0 | 0 | 0 | 0 | 0.2 | 0 | 0.2 | 0 | 0 | 0 | 0.02 | 0 | 298 | 1703 | 40 |  | 2.394452 | -0.552842 |  | 0.7241892
46.08 | 45 | 0 | 8.5 | 0 | 0 | 0 | 0 | 0 | 0 | 0 | 0 | 0 | 0.2 | 0 | 0.2 | 0 | 0 | 0 | 0.02 | 0 | 298 | 1733 | 40 |  | 2.494155 | -0.39794 |  | 0.7241892
46.08 | 45 | 0 | 8.5 | 0 | 0 | 0 | 0 | 0 | 0 | 0 | 0 | 0 | 0.2 | 0 | 0.2 | 0 | 0 | 0 | 0.02 | 0 | 298 | 1753 | 40 |  | 2.510545 | -0.3767507 |  | 0.7241892
46.08 | 45 | 0 | 8.5 | 0 | 0 | 0 | 0 | 0 | 0 | 0 | 0 | 0 | 0.2 | 0 | 0.2 | 0 | 0 | 0 | 0.02 | 0 | 298 | 1753 | 60 |  | 2.535294 | -0.3665315 |  | 0.7241892
46.08 | 45 | 0 | 8.5 | 0 | 0 | 0 | 0 | 0 | 0 | 0 | 0 | 0 | 0.2 | 0 | 0.2 | 0 | 0 | 0 | 0.02 | 0 | 298 | 1753 | 60 |  | 2.582063 | -0.3372422 |  | 0.7241892
46.08 | 45 | 0 | 8.5 | 0 | 0 | 0 | 0 | 0 | 0 | 0 | 0 | 0 | 0.2 | 0 | 0.2 | 0 | 0 | 0 | 0.02 | 0 | 298 | 1753 | 60 |  | 2.526339 | -0.4202164 |  | 0.7241892
53 | 47 | 0 | 0 | 0 | 0 | 0 | 0 | 0 | 0 | 0 | 0 | 0 | 0 | 0 | 0 | 0 | 0 | 0 | 0 | 0 | 298 | 1273 | 0.175 | 3.219846 |  |  | 2.863917 | 0.5828393
53 | 47 | 0 | 0 | 0 | 0 | 0 | 0 | 0 | 0 | 0 | 0 | 0 | 0 | 0 | 0 | 0 | 0 | 0 | 0 | 0 | 298 | 1373 | 1 | 3.093772 |  |  | 2.761176 | 0.5828393
46 | 45 | 0 | 8.5 | 0 | 0 | 0 | 0 | 0 | 0 | 0 | 0 | 0 | 0.2 | 0 | 0.2 | 0 | 0 | 0 | 0.1 | 0 | 298 | 1273 | 2.5 | 2.981366 | 3.051153 | -0.04575749 | 2.424882 | 0.728277
46 | 45 | 0 | 8.5 | 0 | 0 | 0 | 0 | 0 | 0 | 0 | 0 | 0 | 0.2 | 0 | 0.2 | 0 | 0 | 0 | 0.1 | 0 | 298 | 1323 | 3.5 | 2.956168 | 3.026533 | -0.1079054 | 2.570543 | 0.728277
46 | 45 | 0 | 8.5 | 0 | 0 | 0 | 0 | 0 | 0 | 0 | 0 | 0 | 0.2 | 0 | 0.2 | 0 | 0 | 0 | 0.1 | 0 | 298 | 1373 | 4.5 | 2.93044 | 3.0103 | 0.06445799 | 2.582063 | 0.728277
46 | 45 | 0 | 8.5 | 0 | 0 | 0 | 0 | 0 | 0 | 0 | 0 | 0 | 0.2 | 0 | 0.2 | 0 | 0 | 0 | 0.1 | 0 | 298 | 1423 | 6 | 2.880814 | 2.940018 | -0.1079054 | 2.593286 | 0.728277
46 | 45 | 0 | 8.5 | 0 | 0 | 0 | 0 | 0 | 0 | 0 | 0 | 0 | 0.2 | 0 | 0.2 | 0 | 0 | 0 | 0.1 | 0 | 298 | 1473 |  | 2.928396 | 2.984077 | -0.05551733 | 2.593286 | 0.728277
46 | 45 | 0 | 8.5 | 0 | 0 | 0 | 0 | 0 | 0 | 0 | 0 | 0 | 0.2 | 0 | 0.2 | 0 | 0 | 0 | 0.1 | 0 | 298 | 1523 |  | 2.844477 | 2.892095 | -0.236572 | 2.605305 | 0.728277
53 | 47 | 0 | 0 | 0 | 0 | 0 | 0 | 0 | 0 | 0 | 0 | 0 | 0 | 0 | 0 | 0 | 0 | 0 | 0 | 0 | 298 | 1073 | 0.075 | 3.206826 |  |  | 2.856124 | 0.5828393
53 | 47 | 0 | 0 | 0 | 0 | 0 | 0 | 0 | 0 | 0 | 0 | 0 | 0 | 0 | 0 | 0 | 0 | 0 | 0 | 0 | 298 | 1173 | 0.3 | 3.236033 |  |  | 2.836324 | 0.5828393
53 | 47 | 0 | 0 | 0 | 0 | 0 | 0 | 0 | 0 | 0 | 0 | 0 | 0 | 0 | 0 | 0 | 0 | 0 | 0 | 0 | 298 | 1273 | 0.5 | 3.161068 |  |  | 2.825426 | 0.5828393
53 | 47 | 0 | 0 | 0 | 0 | 0 | 0 | 0 | 0 | 0 | 0 | 0 | 0 | 0 | 0 | 0 | 0 | 0 | 0 | 0 | 298 | 1373 | 1 | 3.05576 |  |  | 2.771587 | 0.5828393
49 | 47 | 0 | 1 | 2 | 0 | 0 | 0 | 0 | 0 | 1 | 0 | 0 | 0 | 0 | 0 | 0 | 0 | 0 | 0 | 0 | 300 | 1673 |  | 2.991226 |  | 0.2552725 |  | 1.025155
49 | 47 | 0 | 1 | 2 | 0 | 0 | 0 | 0 | 0 | 1 | 0 | 0 | 0 | 0 | 0 | 0 | 0 | 0 | 0 | 0 | 573 | 1673 |  | 2.977724 |  | 0.30103 |  | 1.025155
49 | 47 | 0 | 1 | 2 | 0 | 0 | 0 | 0 | 0 | 1 | 0 | 0 | 0 | 0 | 0 | 0 | 0 | 0 | 0 | 0 | 873 | 1673 |  | 2.954243 |  | 0.4771213 |  | 1.025155
49 | 47 | 0 | 1 | 2 | 0 | 0 | 0 | 0 | 0 | 1 | 0 | 0 | 0 | 0 | 0 | 0 | 0 | 0 | 0 | 0 | 1273 | 1673 |  | 2.778151 |  | 0.7781513 |  | 1.025155
49 | 47 | 0 | 1 | 2 | 0 | 0 | 0 | 0 | 0 | 1 | 0 | 0 | 0 | 0 | 0 | 0 | 0 | 0 | 0 | 0 | 300 | 1623 |  | 2.977724 |  | -0.30103 |  | 1.025155
49 | 47 | 0 | 1 | 2 | 0 | 0 | 0 | 0 | 0 | 1 | 0 | 0 | 0 | 0 | 0 | 0 | 0 | 0 | 0 | 0 | 573 | 1623 |  | 2.892095 |  | 0.3424227 |  | 1.025155
49 | 47 | 0 | 1 | 2 | 0 | 0 | 0 | 0 | 0 | 1 | 0 | 0 | 0 | 0 | 0 | 0 | 0 | 0 | 0 | 0 | 873 | 1623 |  | 2.886491 |  | 0.4771213 |  | 1.025155
49 | 47 | 0 | 1 | 2 | 0 | 0 | 0 | 0 | 0 | 1 | 0 | 0 | 0 | 0 | 0 | 0 | 0 | 0 | 0 | 0 | 1273 | 1623 |  | 2.230449 |  | 1.477121 |  | 1.025155
49.85 | 46 | 0 | 2 | 2 | 0 | 0 | 0 | 0 | 0 | 0 | 0 | 0 | 0 | 0 | 0.15 | 0 | 0 | 0 | 0 | 0 | 300 | 1623 |  | 2.917506 |  | 0.7781513 |  | 0.6908565
49.85 | 46 | 0 | 2 | 2 | 0 | 0 | 0 | 0 | 0 | 0 | 0 | 0 | 0 | 0 | 0.15 | 0 | 0 | 0 | 0 | 0 | 573 | 1623 |  | 2.952308 |  | 0.90309 |  | 0.6908565
49.85 | 46 | 0 | 2 | 2 | 0 | 0 | 0 | 0 | 0 | 0 | 0 | 0 | 0 | 0 | 0.15 | 0 | 0 | 0 | 0 | 0 | 1073 | 1623 |  | 2.879669 |  | 1.30103 |  | 0.6908565
49.85 | 46 | 0 | 2 | 2 | 0 | 0 | 0 | 0 | 0 | 0 | 0 | 0 | 0 | 0 | 0.15 | 0 | 0 | 0 | 0 | 0 | 1273 | 1623 |  | 2.713491 |  | 1.176091 |  | 0.6908565
47.85 | 48 | 0 | 2 | 2 | 0 | 0 | 0 | 0 | 0 | 0 | 0 | 0 | 0 | 0 | 0.15 | 0 | 0 | 0 | 0 | 0 | 300 | 1623 |  | 2.863917 |  | 0.69897 |  | 0.687348
47.85 | 48 | 0 | 2 | 2 | 0 | 0 | 0 | 0 | 0 | 0 | 0 | 0 | 0 | 0 | 0.15 | 0 | 0 | 0 | 0 | 0 | 573 | 1623 |  | 2.792392 |  | 0.8750613 |  | 0.687348
47.85 | 48 | 0 | 2 | 2 | 0 | 0 | 0 | 0 | 0 | 0 | 0 | 0 | 0 | 0 | 0.15 | 0 | 0 | 0 | 0 | 0 | 1073 | 1623 |  | 2.741939 |  | 1.653213 |  | 0.687348
47.85 | 48 | 0 | 2 | 2 | 0 | 0 | 0 | 0 | 0 | 0 | 0 | 0 | 0 | 0 | 0.15 | 0 | 0 | 0 | 0 | 0 | 1273 | 1623 |  | 2.617 |  | 1.176091 |  | 0.687348
48.5 | 47 | 0 | 2.5 | 1 | 0 | 1 | 0 | 0 | 0 | 0 | 0 | 0 | 0 | 0 | 0 | 0 | 0 | 0 | 0 | 0 | 300 | 1473 | 1350 | 2.577492 | 2.631444 | -0.09691001 |  | 1.509877
48.5 | 47 | 0 | 2.5 | 1 | 0 | 1 | 0 | 0 | 0 | 0 | 0 | 0 | 0 | 0 | 0 | 0 | 0 | 0 | 0 | 0 | 300 | 1473 | 1000 | 2.541579 | 2.575188 | -0.154902 |  | 1.509877
48.5 | 47 | 0 | 2.5 | 1 | 0 | 1 | 0 | 0 | 0 | 0 | 0 | 0 | 0 | 0 | 0 | 0 | 0 | 0 | 0 | 0 | 300 | 1473 | 600 | 2.621176 | 2.687529 | 0.04139269 |  | 1.509877
48.5 | 47 | 0 | 2.5 | 1 | 0 | 1 | 0 | 0 | 0 | 0 | 0 | 0 | 0 | 0 | 0 | 0 | 0 | 0 | 0 | 0 | 300 | 1473 | 375 | 2.705864 | 2.769377 | 0.04139269 |  | 1.509877
48.5 | 47 | 0 | 2.5 | 1 | 0 | 1 | 0 | 0 | 0 | 0 | 0 | 0 | 0 | 0 | 0 | 0 | 0 | 0 | 0 | 0 | 300 | 1473 |  | 2.708421 | 2.846337 | 0.447158 |  | 1.509877
48.5 | 47 | 0 | 2.5 | 1 | 0 | 1 | 0 | 0 | 0 | 0 | 0 | 0 | 0 | 0 | 0 | 0 | 0 | 0 | 0 | 0 | 300 | 1473 | 57.5 | 2.624282 | 2.745855 | 0.5797836 |  | 1.509877
48.5 | 47 | 0 | 2.5 | 1 | 0 | 1 | 0 | 0 | 0 | 0 | 0 | 0 | 0 | 0 | 0 | 0 | 0 | 0 | 0 | 0 | 300 | 1473 | 20 | 2.658011 | 2.778874 | 0.39794 |  | 1.509877
48.5 | 47 | 0 | 2.5 | 1 | 0 | 1 | 0 | 0 | 0 | 0 | 0 | 0 | 0 | 0 | 0 | 0 | 0 | 0 | 0 | 0 | 300 | 1473 |  | 2.685742 | 2.749736 | 0.462398 |  | 1.509877
49.85 | 46 | 0 | 2 | 2 | 0 | 0 | 0 | 0 | 0 | 0 | 0 | 0 | 0 | 0 | 0.15 | 0 | 0 | 0 | 0 | 0 | 300 | 1623 |  | 2.823474 | 2.926342 | 0.6627578 |  | 0.6908565
49.85 | 46 | 0 | 2 | 2 | 0 | 0 | 0 | 0 | 0 | 0 | 0 | 0 | 0 | 0 | 0.15 | 0 | 0 | 0 | 0 | 0 | 573 | 1623 |  | 2.770115 | 2.91169 | 0.8195439 |  | 0.6908565
49.85 | 46 | 0 | 2 | 2 | 0 | 0 | 0 | 0 | 0 | 0 | 0 | 0 | 0 | 0 | 0.15 | 0 | 0 | 0 | 0 | 0 | 1073 | 1623 |  | 2.750508 | 2.805501 | 1.619093 |  | 0.6908565
49.85 | 46 | 0 | 2 | 2 | 0 | 0 | 0 | 0 | 0 | 0 | 0 | 0 | 0 | 0 | 0.15 | 0 | 0 | 0 | 0 | 0 | 1273 | 1623 |  | 2.579784 | 2.619093 | 1.586587 |  | 0.6908565
49.85 | 46 | 0 | 2 | 2 | 0 | 0 | 0 | 0 | 0 | 0 | 0 | 0 | 0 | 0 | 0.15 | 0 | 0 | 0 | 0 | 0 | 300 | 1623 |  | 2.69897 | 2.811575 | 0.5910646 |  | 0.6908565
49.85 | 46 | 0 | 2 | 2 | 0 | 0 | 0 | 0 | 0 | 0 | 0 | 0 | 0 | 0 | 0.15 | 0 | 0 | 0 | 0 | 0 | 1273 | 1623 |  | 2.468347 | 2.49693 | 1.536558 |  | 0.6908565
48.85 | 47 | 0 | 1.8 | 2 | 0 | 0 | 0 | 0 | 0 | 0 | 0 | 0 | 0.2 | 0 | 0.15 | 0 | 0 | 0 | 0 | 0 | 300 | 1623 |  | 2.898176 | 2.961421 | 0.4771213 |  | 0.7100902
48.85 | 47 | 0 | 1.8 | 2 | 0 | 0 | 0 | 0 | 0 | 0 | 0 | 0 | 0.2 | 0 | 0.15 | 0 | 0 | 0 | 0 | 0 | 573 | 1623 |  | 2.838849 | 2.947924 | 0.6627578 |  | 0.7100902
48.85 | 47 | 0 | 1.8 | 2 | 0 | 0 | 0 | 0 | 0 | 0 | 0 | 0 | 0.2 | 0 | 0.15 | 0 | 0 | 0 | 0 | 0 | 1073 | 1623 |  | 2.791691 | 2.866287 | 1.257679 |  | 0.7100902
48.85 | 47 | 0 | 1.8 | 2 | 0 | 0 | 0 | 0 | 0 | 0 | 0 | 0 | 0.2 | 0 | 0.15 | 0 | 0 | 0 | 0 | 0 | 1273 | 1623 |  | 2.62941 | 2.663701 | 1.30103 |  | 0.7100902
48.85 | 47 | 0 | 1.8 | 2 | 0 | 0 | 0 | 0 | 0 | 0 | 0 | 0 | 0.2 | 0 | 0.15 | 0 | 0 | 0 | 0 | 0 | 300 | 1623 |  | 2.736397 | 2.820201 | 0.447158 |  | 0.7100902
48.85 | 47 | 0 | 1.8 | 2 | 0 | 0 | 0 | 0 | 0 | 0 | 0 | 0 | 0.2 | 0 | 0.15 | 0 | 0 | 0 | 0 | 0 | 1273 | 1623 |  | 2.477121 | 2.526339 | 1.519828 |  | 0.7100902
49.85 | 46 | 0 | 2 | 2 | 0 | 0 | 0 | 0 | 0 | 0 | 0 | 0 | 0 | 0 | 0.15 | 0 | 0 | 0 | 0 | 0 | 300 | 1673 |  | 2.909021 | 3.004321 | 0.6720979 |  | 0.6908565
49.85 | 46 | 0 | 2 | 2 | 0 | 0 | 0 | 0 | 0 | 0 | 0 | 0 | 0 | 0 | 0.15 | 0 | 0 | 0 | 0 | 0 | 573 | 1673 |  | 2.988113 | 3.029384 | 0.7242759 |  | 0.6908565
49.85 | 46 | 0 | 2 | 2 | 0 | 0 | 0 | 0 | 0 | 0 | 0 | 0 | 0 | 0 | 0.15 | 0 | 0 | 0 | 0 | 0 | 1073 | 1673 |  | 2.888741 | 2.96708 | 1.340444 |  | 0.6908565
49.85 | 46 | 0 | 2 | 2 | 0 | 0 | 0 | 0 | 0 | 0 | 0 | 0 | 0 | 0 | 0.15 | 0 | 0 | 0 | 0 | 0 | 1273 | 1673 |  | 2.661813 | 2.696356 | 1.184691 |  | 0.6908565
47.85 | 48 | 0 | 2 | 2 | 0 | 0 | 0 | 0 | 0 | 0 | 0 | 0 | 0 | 0 | 0.15 | 0 | 0 | 0 | 0 | 0 | 300 | 1673 |  | 2.864511 | 2.946452 | 0.5910646 |  | 0.687348
47.85 | 48 | 0 | 2 | 2 | 0 | 0 | 0 | 0 | 0 | 0 | 0 | 0 | 0 | 0 | 0.15 | 0 | 0 | 0 | 0 | 0 | 573 | 1673 |  | 2.804139 | 2.937518 | 0.8512583 |  | 0.687348
47.85 | 48 | 0 | 2 | 2 | 0 | 0 | 0 | 0 | 0 | 0 | 0 | 0 | 0 | 0 | 0.15 | 0 | 0 | 0 | 0 | 0 | 1073 | 1673 |  | 2.757396 | 2.857935 | 1.658011 |  | 0.687348
47.85 | 48 | 0 | 2 | 2 | 0 | 0 | 0 | 0 | 0 | 0 | 0 | 0 | 0 | 0 | 0.15 | 0 | 0 | 0 | 0 | 0 | 1273 | 1673 |  | 2.609594 | 2.658011 | 1.149219 |  | 0.687348
47.85 | 48 | 0 | 2 | 2 | 0 | 0 | 0 | 0 | 0 | 0 | 0 | 0 | 0 | 0 | 0.15 | 0 | 0 | 0 | 0 | 0 | 300 | 1673 |  | 2.736397 | 2.823474 | 0.4771213 |  | 0.687348
47.85 | 48 | 0 | 2 | 2 | 0 | 0 | 0 | 0 | 0 | 0 | 0 | 0 | 0 | 0 | 0.15 | 0 | 0 | 0 | 0 | 0 | 1273 | 1673 |  | 2.521138 | 2.546543 | 1.556303 |  | 0.687348
49.85 | 46 | 0 | 2 | 2 | 0 | 0 | 0 | 0 | 0 | 0 | 0 | 0 | 0 | 0 | 0.15 | 0 | 0 | 0 | 0 | 0 | 300 | 1673 |  | 2.725912 | 2.756636 | 0.2787536 |  | 0.6908565
49.85 | 46 | 0 | 2 | 2 | 0 | 0 | 0 | 0 | 0 | 0 | 0 | 0 | 0 | 0 | 0.15 | 0 | 0 | 0 | 0 | 0 | 1273 | 1673 |  | 2.61595 | 2.651278 | 1.614897 |  | 0.6908565
48.85 | 47 | 0 | 2 | 2 | 0 | 0 | 0 | 0 | 0 | 0 | 0 | 0 | 0 | 0 | 0.15 | 0 | 0 | 0 | 0 | 0 | 300 | 1623 | [5 empty] | 0.6891152
47.85 | 48 | 0 | 2 | 2 | 0 | 0 | 0 | 0 | 0 | 0 | 0 | 0 | 0 | 0 | 0.15 | 0 | 0 | 0 | 0 | 0 | 300 | 1623 | [5 empty] | 0.687348
48 | 44 | 0 | 8 | 0 | 0 | 0 | 0 | 0 | 0 | 0 | 0 | 0 | 0 | 0 | 0 | 0 | 0 | 0 | 0 | 0 | 300 | 1523 |  |  | 2.79379 |  |  | 0.5882285
48 | 44 | 0 | 8 | 0 | 0 | 0 | 0 | 0 | 0 | 0 | 0 | 0 | 0 | 0 | 0 | 0 | 0 | 0 | 0 | 0 | 300 | 1523 |  | 2.795185 | 2.820858 | -0.39794 |  | 0.5882285
48 | 44 | 0 | 7 | 0 | 0 | 0 | 0 | 0 | 0 | 1 | 0 | 0 | 0 | 0 | 0 | 0 | 0 | 0 | 0 | 0 | 300 | 1523 |  |  | 2.74351 |  |  | 1.002995
48 | 44 | 0 | 7 | 0 | 0 | 0 | 0 | 0 | 0 | 1 | 0 | 0 | 0 | 0 | 0 | 0 | 0 | 0 | 0 | 0 | 300 | 1523 |  | 2.836324 | 2.85309 | -0.39794 |  | 1.002995
44.8 | 44 | 0 | 7 | 0 | 0 | 0 | 4 | 0 | 0 | 0 | 0.2 | 0 | 0 | 0 | 0 | 0 | 0 | 0 | 0 | 0 | 300 | 1523 |  | 2.829947 | 2.842609 | -0.5228787 |  | 0.736213
44.8 | 44 | 0 | 7 | 0 | 0 | 0 | 4 | 0 | 0 | 0 | 0.2 | 0 | 0 | 0 | 0 | 0 | 0 | 0 | 0 | 0 | 300 | 1523 |  | 2.800717 | 2.848805 | -0.154902 |  | 0.736213
47.8 | 44 | 0 | 0 | 0 | 0 | 0 | 4 | 0 | 0 | 4 | 0.2 | 0 | 0 | 0 | 0 | 0 | 0 | 0 | 0 | 0 | 300 | 1523 |  | 2.836324 | 2.843855 | -0.69897 |  | 1.459186
47.8 | 44 | 0 | 0 | 0 | 0 | 0 | 4 | 0 | 0 | 4 | 0.2 | 0 | 0 | 0 | 0 | 0 | 0 | 0 | 0 | 0 | 300 | 1523 |  | 2.826723 | 2.875061 | -0.09691001 |  | 1.459186
47.8 | 44 | 0 | 4 | 0 | 0 | 0 | 0 | 4 | 0 | 0 | 0.2 | 0 | 0 | 0 | 0 | 0 | 0 | 0 | 0 | 0 | 300 | 1523 |  | 2.851258 | 2.878522 | -0.5228787 |  | 2.480935
47.8 | 44 | 0 | 4 | 0 | 0 | 0 | 0 | 4 | 0 | 0 | 0.2 | 0 | 0 | 0 | 0 | 0 | 0 | 0 | 0 | 0 | 300 | 1523 |  | 2.808211 | 2.836957 | -0.39794 |  | 2.480935
47 | 44 | 0 | 8 | 0 | 0 | 0 | 0 | 0 | 0 | 0 | 0 | 0 | 0 | 0 | 1 | 0 | 0 | 0 | 0 | 0 | 300 | 1523 |  | 2.790285 | 2.838849 | -0.09691001 |  | 1.000386
47 | 44 | 0 | 8 | 0 | 0 | 0 | 0 | 0 | 0 | 0 | 0 | 0 | 0 | 0 | 1 | 0 | 0 | 0 | 0 | 0 | 300 | 1523 |  | 2.865104 | 2.912222 | 0.30103 |  | 1.000386
46.8 | 44 | 0 | 4 | 0 | 0 | 0 | 4 | 0 | 0 | 0 | 0.2 | 0 | 0 | 0 | 1 | 0 | 0 | 0 | 0 | 0 | 300 | 1523 |  | 2.808886 | 2.848189 | -0.30103 |  | 1.067165
46.8 | 44 | 0 | 4 | 0 | 0 | 0 | 4 | 0 | 0 | 0 | 0.2 | 0 | 0 | 0 | 1 | 0 | 0 | 0 | 0 | 0 | 300 | 1523 |  | 2.864511 | 2.877947 | -0.2218487 |  | 1.067165
46.8 | 44 | 0 | 4 | 0 | 0 | 0 | 0 | 4 | 0 | 0 | 0.2 | 0 | 0 | 0 | 1 | 0 | 0 | 0 | 0 | 0 | 300 | 1523 |  | 2.789581 | 2.825426 | -0.39794 |  | 2.492434
46.8 | 44 | 0 | 4 | 0 | 0 | 0 | 0 | 4 | 0 | 0 | 0.2 | 0 | 0 | 0 | 1 | 0 | 0 | 0 | 0 | 0 | 300 | 1523 |  | 2.827369 | 2.883093 | 0.04139269 |  | 2.492434
50 | 46.5 | 0 | 0 | 1 | 0 | 2.5 | 0 | 0 | 0 | 0 | 0 | 0 | 0 | 0 | 0 | 0 | 0 | 0 | 0 | 0 | 300 | 1563 |  | 2.574031 | 2.641474 | 0.30103 |  | 1.886071
50 | 46.5 | 0 | 0 | 1 | 0 | 2.5 | 0 | 0 | 0 | 0 | 0 | 0 | 0 | 0 | 0 | 0 | 0 | 0 | 0 | 0 | 300 | 1563 |  | 2.663701 | 2.716003 | 0.6127839 |  | 1.886071
50 | 46.5 | 0 | 0 | 1 | 0 | 2.5 | 0 | 0 | 0 | 0 | 0 | 0 | 0 | 0 | 0 | 0 | 0 | 0 | 0 | 0 | 300 | 1603 |  | 2.623249 | 2.662758 | 0.146128 |  | 1.886071
50 | 46.5 | 0 | 0 | 1 | 0 | 2.5 | 0 | 0 | 0 | 0 | 0 | 0 | 0 | 0 | 0 | 0 | 0 | 0 | 0 | 0 | 300 | 1633 |  | 2.600973 | 2.631444 | 0.20412 |  | 1.886071
50 | 46.5 | 0 | 0 | 1 | 0 | 2.5 | 0 | 0 | 0 | 0 | 0 | 0 | 0 | 0 | 0 | 0 | 0 | 0 | 0 | 0 | 300 | 1323 |  | 2.650308 | 2.700704 | 0.544068 |  | 1.886071
52.8 | 46 | 0 | 0 | 0 | 1 | 0 | 0 | 0 | 0 | 0 | 0.2 | 0 | 0 | 0 | 0 | 0 | 0 | 0 | 0 | 0 | 300 | 1523 | 21.5 | 2.857332 | 2.905796 | 0.4771213 |  | 0.6166875
52.8 | 46 | 0 | 0 | 0 | 1 | 0 | 0 | 0 | 0 | 0 | 0.2 | 0 | 0 | 0 | 0 | 0 | 0 | 0 | 0 | 0 | 773 | 1523 | 21.5 | 2.778151 | 2.880814 |  |  | 0.6166875
52.8 | 46 | 0 | 0 | 0 | 1 | 0 | 0 | 0 | 0 | 0 | 0.2 | 0 | 0 | 0 | 0 | 0 | 0 | 0 | 0 | 0 | 973 | 1523 | 21.5 | 2.740363 | 2.845098 |  |  | 0.6166875
52.8 | 46 | 0 | 0 | 0 | 1 | 0 | 0 | 0 | 0 | 0 | 0.2 | 0 | 0 | 0 | 0 | 0 | 0 | 0 | 0 | 0 | 1073 | 1523 | 21.5 | 2.60206 | 2.69897 | 1.959041 |  | 0.6166875
52.8 | 46 | 0 | 0 | 0 | 1 | 0 | 0 | 0 | 0 | 0 | 0.2 | 0 | 0 | 0 | 0 | 0 | 0 | 0 | 0 | 0 | 1173 | 1523 | 21.5 | 2.255273 | 2.342423 |  |  | 0.6166875
52.8 | 46 | 0 | 0 | 0 | 1 | 0 | 0 | 0 | 0 | 0 | 0.2 | 0 | 0 | 0 | 0 | 0 | 0 | 0 | 0 | 0 | 1273 | 1523 | 21.5 | 2 | 2.176091 | 2.38739 |  | 0.6166875
52.8 | 46 | 0 | 0 | 0 | 1 | 0 | 0 | 0 | 0 | 0 | 0.2 | 0 | 0 | 0 | 0 | 0 | 0 | 0 | 0 | 0 | 300 | 1573 | 3 | 2.90309 | 2.954243 | 0.4149733 |  | 0.6166875
52.8 | 46 | 0 | 0 | 0 | 1 | 0 | 0 | 0 | 0 | 0 | 0.2 | 0 | 0 | 0 | 0 | 0 | 0 | 0 | 0 | 0 | 473 | 1573 | 3 | 2.845098 | 2.929419 |  |  | 0.6166875
52.8 | 46 | 0 | 0 | 0 | 1 | 0 | 0 | 0 | 0 | 0 | 0.2 | 0 | 0 | 0 | 0 | 0 | 0 | 0 | 0 | 0 | 673 | 1573 | 3 | 2.857332 | 2.977724 |  |  | 0.6166875
52.8 | 46 | 0 | 0 | 0 | 1 | 0 | 0 | 0 | 0 | 0 | 0.2 | 0 | 0 | 0 | 0 | 0 | 0 | 0 | 0 | 0 | 773 | 1573 | 3 | 2.875061 | 2.944483 |  |  | 0.6166875
52.8 | 46 | 0 | 0 | 0 | 1 | 0 | 0 | 0 | 0 | 0 | 0.2 | 0 | 0 | 0 | 0 | 0 | 0 | 0 | 0 | 0 | 873 | 1573 | 3 | 2.845098 | 2.954243 | 0.8195439 |  | 0.6166875
52.8 | 46 | 0 | 0 | 0 | 1 | 0 | 0 | 0 | 0 | 0 | 0.2 | 0 | 0 | 0 | 0 | 0 | 0 | 0 | 0 | 0 | 973 | 1573 | 3 | 2.838849 | 2.90309 |  |  | 0.6166875
52.8 | 46 | 0 | 0 | 0 | 1 | 0 | 0 | 0 | 0 | 0 | 0.2 | 0 | 0 | 0 | 0 | 0 | 0 | 0 | 0 | 0 | 1073 | 1573 | 3 | 2.732394 | 2.792392 | 1.845098 |  | 0.6166875
52.8 | 46 | 0 | 0 | 0 | 1 | 0 | 0 | 0 | 0 | 0 | 0.2 | 0 | 0 | 0 | 0 | 0 | 0 | 0 | 0 | 0 | 1173 | 1573 | 3 | 2.579784 | 2.60206 |  |  | 0.6166875
52.8 | 46 | 0 | 0 | 0 | 1 | 0 | 0 | 0 | 0 | 0 | 0.2 | 0 | 0 | 0 | 0 | 0 | 0 | 0 | 0 | 0 | 1273 | 1573 | 3 | 2.322219 | 2.39794 | 1.963788 |  | 0.6166875
52.8 | 46 | 0 | 0 | 1 | 0 | 0 | 0 | 0 | 0 | 0 | 0.2 | 0 | 0 | 0 | 0 | 0 | 0 | 0 | 0 | 0 | 300 | 500 |  | 2.740363 | 2.838849 | 0.146128 |  | 0.5896291
52.8 | 46 | 0 | 0 | 1 | 0 | 0 | 0 | 0 | 0 | 0 | 0.2 | 0 | 0 | 0 | 0 | 0 | 0 | 0 | 0 | 0 | 673 | 500 |  | 2.778151 | 2.90309 |  |  | 0.5896291
52.8 | 46 | 0 | 0 | 1 | 0 | 0 | 0 | 0 | 0 | 0 | 0.2 | 0 | 0 | 0 | 0 | 0 | 0 | 0 | 0 | 0 | 873 | 500 |  | 2.69897 | 2.924279 | 1.041393 |  | 0.5896291
52.8 | 46 | 0 | 0 | 1 | 0 | 0 | 0 | 0 | 0 | 0 | 0.2 | 0 | 0 | 0 | 0 | 0 | 0 | 0 | 0 | 0 | 1073 | 500 |  | 2.447158 | 2.60206 | 2 |  | 0.5896291
52.8 | 46 | 0 | 0 | 1 | 0 | 0 | 0 | 0 | 0 | 0 | 0.2 | 0 | 0 | 0 | 0 | 0 | 0 | 0 | 0 | 0 | 1173 | 500 |  | 2.079181 | 2.176091 |  |  | 0.5896291
52.8 | 46 | 0 | 0 | 1 | 0 | 0 | 0 | 0 | 0 | 0 | 0.2 | 0 | 0 | 0 | 0 | 0 | 0 | 0 | 0 | 0 | 1273 | 500 |  | 1.477121 | 1.90309 | 2.477121 |  | 0.5896291
52 | 48 | 0 | 0 | 0 | 0 | 0 | 0 | 0 | 0 | 0 | 0 | 0 | 0 | 0 | 0 | 0 | 0 | 0 | 0 | 0 | 298 | 1623 | [5 empty] | 0.5798568
52 | 48 | 0 | 0 | 0 | 0 | 0 | 0 | 0 | 0 | 0 | 0 | 0 | 0 | 0 | 0 | 0 | 0 | 0 | 0 | 0 | 298 | 1623 | [5 empty] | 0.5798568
52 | 48 | 0 | 0 | 0 | 0 | 0 | 0 | 0 | 0 | 0 | 0 | 0 | 0 | 0 | 0 | 0 | 0 | 0 | 0 | 0 | 298 | 1623 | [5 empty] | 0.5798568
52 | 48 | 0 | 0 | 0 | 0 | 0 | 0 | 0 | 0 | 0 | 0 | 0 | 0 | 0 | 0 | 0 | 0 | 0 | 0 | 0 | 298 | 1623 | [5 empty] | 0.5798568
52 | 48 | 0 | 0 | 0 | 0 | 0 | 0 | 0 | 0 | 0 | 0 | 0 | 0 | 0 | 0 | 0 | 0 | 0 | 0 | 0 | 298 | 1623 | [5 empty] | 0.5798568
48.2 | 46.5 | 0 | 3 | 2.1 | 0 | 0 | 0 | 0 | 0 | 0 | 0 | 0 | 0.2 | 0 | 0 | 0 | 0 | 0 | 0 | 0 | 300 | 298 |  | 2.676694 | 2.740363 | 0.04139269 |  | 0.6182603
48.2 | 46.5 | 0 | 3 | 2.1 | 0 | 0 | 0 | 0 | 0 | 0 | 0 | 0 | 0.2 | 0 | 0 | 0 | 0 | 0 | 0 | 0 | 300 | 298 |  | 2.64836 | 2.716003 | 0 |  | 0.6182603
48 | 48 | 0 | 2 | 2 | 0 | 0 | 0 | 0 | 0 | 0 | 0 | 0 | 0 | 0 | 0 | 0 | 0 | 0 | 0 | 0 | 300 | 298 |  | 2.60206 |  |  |  | 0.5880816
48.8 | 47 | 0 | 2 | 2 | 0 | 0 | 0 | 0 | 0 | 0 | 0 | 0 | 0.2 | 0 | 0 | 0 | 0 | 0 | 0 | 0 | 300 | 298 |  | 2.653213 | 2.763428 | -0.09691001 |  | 0.6173377
48 | 48 | 2 | 2 | 0 | 0 | 0 | 0 | 0 | 0 | 0 | 0 | 0 | 0 | 0 | 0 | 0 | 0 | 0 | 0 | 0 | 300 | 298 |  | 2.399674 | 2.4843 | 0.447158 |  | 0.5706982
49.5 | 48 | 0 | 0 | 0 | 0 | 0 | 0 | 0 | 0 | 0 | 0.5 | 0 | 2 | 0 | 0 | 0 | 0 | 0 | 0 | 0 | 300 | 1458 |  | 2.544068 | 2.591065 | -0.39794 |  | 0.7904602
49.5 | 48 | 0 | 0 | 0 | 0 | 0 | 0 | 0 | 0 | 0 | 0.5 | 0 | 2 | 0 | 0 | 0 | 0 | 0 | 0 | 0 | 773 | 1458 |  | 2.544068 | 2.612784 | -0.30103 |  | 0.7904602
49.5 | 48 | 0 | 0 | 0 | 0 | 0 | 0 | 0 | 0 | 0 | 0.5 | 0 | 2 | 0 | 0 | 0 | 0 | 0 | 0 | 0 | 873 | 1458 |  | 2.537819 | 2.574031 | 0.07918125 |  | 0.7904602
49.5 | 48 | 0 | 0 | 0 | 0 | 0 | 0 | 0 | 0 | 0 | 0.5 | 0 | 2 | 0 | 0 | 0 | 0 | 0 | 0 | 0 | 973 | 1458 |  | 2.531479 | 2.628389 | 0.146128 |  | 0.7904602
49.5 | 48 | 0 | 0 | 0 | 0 | 0 | 0 | 0 | 0 | 0 | 0.5 | 0 | 2 | 0 | 0 | 0 | 0 | 0 | 0 | 0 | 1073 | 1458 |  | 2.518514 | 2.653213 | 1.041393 |  | 0.7904602
49.5 | 48 | 0 | 0 | 0 | 0 | 0 | 0 | 0 | 0 | 0 | 0.5 | 0 | 2 | 0 | 0 | 0 | 0 | 0 | 0 | 0 | 873 | 1533 |  | 2.531479 | 2.759668 | 0.60206 |  | 0.7904602
49.5 | 48 | 0 | 0 | 0 | 0 | 0 | 0 | 0 | 0 | 0 | 0.5 | 0 | 2 | 0 | 0 | 0 | 0 | 0 | 0 | 0 | 773 | 1533 |  | 2.60206 | 2.763428 | 0.4313638 |  | 0.7904602
49.5 | 48 | 0 | 0 | 0 | 0 | 0 | 0 | 0 | 0 | 0 | 0.5 | 0 | 2 | 0 | 0 | 0 | 0 | 0 | 0 | 0 | 873 | 1533 |  | 2.640481 | 2.748188 | 0.3222193 |  | 0.7904602
49.5 | 48 | 0 | 0 | 0 | 0 | 0 | 0 | 0 | 0 | 0 | 0.5 | 0 | 2 | 0 | 0 | 0 | 0 | 0 | 0 | 0 | 973 | 1533 |  | 2.591065 | 2.767156 | 0.9542425 |  | 0.7904602
49.5 | 48 | 0 | 0 | 0 | 0 | 0 | 0 | 0 | 0 | 0 | 0.5 | 0 | 2 | 0 | 0 | 0 | 0 | 0 | 0 | 0 | 1073 | 1533 |  | 2.518514 | 2.612784 | 1.477121 |  | 0.7904602
49.5 | 48 | 0 | 0 | 0 | 0 | 0 | 0 | 0 | 0 | 0 | 0.5 | 0 | 2 | 0 | 0 | 0 | 0 | 0 | 0 | 0 | 773 | 1458 |  | 2.585461 | 2.78533 | 0.3617278 |  | 0.7904602
49.5 | 48 | 0 | 0 | 0 | 0 | 0 | 0 | 0 | 0 | 0 | 0.5 | 0 | 2 | 0 | 0 | 0 | 0 | 0 | 0 | 0 | 873 | 1458 |  | 2.568202 | 2.770852 | 0.4771213 |  | 0.7904602
49.5 | 48 | 0 | 0 | 0 | 0 | 0 | 0 | 0 | 0 | 0 | 0.5 | 0 | 2 | 0 | 0 | 0 | 0 | 0 | 0 | 0 | 973 | 1458 |  | 2.591065 | 2.774517 | 1.079181 |  | 0.7904602
49.5 | 48 | 0 | 0 | 0 | 0 | 0 | 0 | 0 | 0 | 0 | 0.5 | 0 | 2 | 0 | 0 | 0 | 0 | 0 | 0 | 0 | 300 | 1533 |  | 2.591065 | 2.690196 | 0 |  | 0.7904602
49.5 | 48 | 0 | 0 | 0 | 0 | 0 | 0 | 0 | 0 | 0 | 0.5 | 0 | 2 | 0 | 0 | 0 | 0 | 0 | 0 | 0 | 1073 | 1533 |  | 2.491362 | 2.60206 | 1.60206 |  | 0.7904602
44 | 56 | 0 | 0 | 0 | 0 | 0 | 0 | 0 | 0 | 0 | 0 | 0 | 0 | 0 | 0 | 0 | 0 | 0 | 0 | 0 | 298 | 1273 |  | 2.544068 |  |  |  | 0.5539103
44 | 56 | 0 | 0 | 0 | 0 | 0 | 0 | 0 | 0 | 0 | 0 | 0 | 0 | 0 | 0 | 0 | 0 | 0 | 0 | 0 | 298 | 1273 |  | 2.544068 |  |  |  | 0.5539103
44 | 56 | 0 | 0 | 0 | 0 | 0 | 0 | 0 | 0 | 0 | 0 | 0 | 0 | 0 | 0 | 0 | 0 | 0 | 0 | 0 | 298 | 1273 |  | 2.30103 |  |  |  | 0.5539103
44 | 56 | 0 | 0 | 0 | 0 | 0 | 0 | 0 | 0 | 0 | 0 | 0 | 0 | 0 | 0 | 0 | 0 | 0 | 0 | 0 | 298 | 1273 |  | 2.278754 |  |  |  | 0.5539103
44 | 56 | 0 | 0 | 0 | 0 | 0 | 0 | 0 | 0 | 0 | 0 | 0 | 0 | 0 | 0 | 0 | 0 | 0 | 0 | 0 | 298 | 1273 |  | 2.544068 |  |  |  | 0.5539103
44 | 56 | 0 | 0 | 0 | 0 | 0 | 0 | 0 | 0 | 0 | 0 | 0 | 0 | 0 | 0 | 0 | 0 | 0 | 0 | 0 | 298 | 1273 |  | 2.454845 |  |  |  | 0.5539103
44 | 56 | 0 | 0 | 0 | 0 | 0 | 0 | 0 | 0 | 0 | 0 | 0 | 0 | 0 | 0 | 0 | 0 | 0 | 0 | 0 | 298 | 1273 |  | 2.447158 |  |  |  | 0.5539103
44 | 56 | 0 | 0 | 0 | 0 | 0 | 0 | 0 | 0 | 0 | 0 | 0 | 0 | 0 | 0 | 0 | 0 | 0 | 0 | 0 | 298 | 1273 |  | 2.311754 |  |  |  | 0.5539103
44 | 56 | 0 | 0 | 0 | 0 | 0 | 0 | 0 | 0 | 0 | 0 | 0 | 0 | 0 | 0 | 0 | 0 | 0 | 0 | 0 | 298 | 1273 |  | 2.544068 |  |  |  | 0.5539103
44 | 56 | 0 | 0 | 0 | 0 | 0 | 0 | 0 | 0 | 0 | 0 | 0 | 0 | 0 | 0 | 0 | 0 | 0 | 0 | 0 | 298 | 1273 |  | 2.414973 |  |  |  | 0.5539103
44 | 56 | 0 | 0 | 0 | 0 | 0 | 0 | 0 | 0 | 0 | 0 | 0 | 0 | 0 | 0 | 0 | 0 | 0 | 0 | 0 | 298 | 1273 |  | 2.352183 |  |  |  | 0.5539103
44 | 56 | 0 | 0 | 0 | 0 | 0 | 0 | 0 | 0 | 0 | 0 | 0 | 0 | 0 | 0 | 0 | 0 | 0 | 0 | 0 | 298 | 1273 |  | 2.342423 |  |  |  | 0.5539103
44 | 56 | 0 | 0 | 0 | 0 | 0 | 0 | 0 | 0 | 0 | 0 | 0 | 0 | 0 | 0 | 0 | 0 | 0 | 0 | 0 | 298 | 1273 |  | 2.550228 |  |  |  | 0.5539103
44 | 56 | 0 | 0 | 0 | 0 | 0 | 0 | 0 | 0 | 0 | 0 | 0 | 0 | 0 | 0 | 0 | 0 | 0 | 0 | 0 | 298 | 1273 |  | 2.462398 |  |  |  | 0.5539103
44 | 56 | 0 | 0 | 0 | 0 | 0 | 0 | 0 | 0 | 0 | 0 | 0 | 0 | 0 | 0 | 0 | 0 | 0 | 0 | 0 | 298 | 1273 |  | 2.342423 |  |  |  | 0.5539103
44 | 56 | 0 | 0 | 0 | 0 | 0 | 0 | 0 | 0 | 0 | 0 | 0 | 0 | 0 | 0 | 0 | 0 | 0 | 0 | 0 | 298 | 1273 |  | 2.361728 |  |  |  | 0.5539103
44 | 56 | 0 | 0 | 0 | 0 | 0 | 0 | 0 | 0 | 0 | 0 | 0 | 0 | 0 | 0 | 0 | 0 | 0 | 0 | 0 | 298 | 1273 |  | 2.662758 |  |  |  | 0.5539103
44 | 56 | 0 | 0 | 0 | 0 | 0 | 0 | 0 | 0 | 0 | 0 | 0 | 0 | 0 | 0 | 0 | 0 | 0 | 0 | 0 | 298 | 1273 |  | 2.531479 |  |  |  | 0.5539103
44 | 56 | 0 | 0 | 0 | 0 | 0 | 0 | 0 | 0 | 0 | 0 | 0 | 0 | 0 | 0 | 0 | 0 | 0 | 0 | 0 | 298 | 1273 |  | 2.431364 |  |  |  | 0.5539103
44 | 56 | 0 | 0 | 0 | 0 | 0 | 0 | 0 | 0 | 0 | 0 | 0 | 0 | 0 | 0 | 0 | 0 | 0 | 0 | 0 | 298 | 1273 |  | 2.39794 |  |  |  | 0.5539103
44 | 56 | 0 | 0 | 0 | 0 | 0 | 0 | 0 | 0 | 0 | 0 | 0 | 0 | 0 | 0 | 0 | 0 | 0 | 0 | 0 | 298 | 1273 |  | 2.491362 |  |  |  | 0.5539103
44 | 56 | 0 | 0 | 0 | 0 | 0 | 0 | 0 | 0 | 0 | 0 | 0 | 0 | 0 | 0 | 0 | 0 | 0 | 0 | 0 | 298 | 1273 |  | 2.447158 |  |  |  | 0.5539103
44 | 56 | 0 | 0 | 0 | 0 | 0 | 0 | 0 | 0 | 0 | 0 | 0 | 0 | 0 | 0 | 0 | 0 | 0 | 0 | 0 | 298 | 1273 |  | 2.389166 |  |  |  | 0.5539103
44 | 56 | 0 | 0 | 0 | 0 | 0 | 0 | 0 | 0 | 0 | 0 | 0 | 0 | 0 | 0 | 0 | 0 | 0 | 0 | 0 | 298 | 1273 |  | 2.267172 |  |  |  | 0.5539103
49 | 51 | 0 | 0 | 0 | 0 | 0 | 0 | 0 | 0 | 0 | 0 | 0 | 0 | 0 | 0 | 0 | 0 | 0 | 0 | 0 | 300 | 500 |  | 2.618048 |  |  |  | 0.5705784
49 | 51 | 0 | 0 | 0 | 0 | 0 | 0 | 0 | 0 | 0 | 0 | 0 | 0 | 0 | 0 | 0 | 0 | 0 | 0 | 0 | 773 | 500 |  | 2.71433 |  |  |  | 0.5705784
49 | 51 | 0 | 0 | 0 | 0 | 0 | 0 | 0 | 0 | 0 | 0 | 0 | 0 | 0 | 0 | 0 | 0 | 0 | 0 | 0 | 973 | 500 |  | 2.736397 |  |  |  | 0.5705784
49 | 51 | 0 | 0 | 0 | 0 | 0 | 0 | 0 | 0 | 0 | 0 | 0 | 0 | 0 | 0 | 0 | 0 | 0 | 0 | 0 | 1073 | 500 |  | 2.678518 |  |  |  | 0.5705784
49 | 51 | 0 | 0 | 0 | 0 | 0 | 0 | 0 | 0 | 0 | 0 | 0 | 0 | 0 | 0 | 0 | 0 | 0 | 0 | 0 | 1273 | 500 |  | 2.454845 |  |  |  | 0.5705784
49 | 51 | 0 | 0 | 0 | 0 | 0 | 0 | 0 | 0 | 0 | 0 | 0 | 0 | 0 | 0 | 0 | 0 | 0 | 0 | 0 | 1473 | 500 |  | 2.206826 |  |  |  | 0.5705784
45 | 45 | 0 | 10 | 0 | 0 | 0 | 0 | 0 | 0 | 0 | 0 | 0 | 0 | 0 | 0 | 0 | 0 | 0 | 0 | 0 | 1173 | 1591 |  | 2.750508 |  |  |  | 0.5849231
45 | 45 | 0 | 10 | 0 | 0 | 0 | 0 | 0 | 0 | 0 | 0 | 0 | 0 | 0 | 0 | 0 | 0 | 0 | 0 | 0 | 1173 | 1573 |  | 2.69897 |  |  |  | 0.5849231
45 | 45 | 0 | 10 | 0 | 0 | 0 | 0 | 0 | 0 | 0 | 0 | 0 | 0 | 0 | 0 | 0 | 0 | 0 | 0 | 0 | 1173 | 1173 |  | 2.664642 |  |  |  | 0.5849231
43 | 47 | 0 | 10 | 0 | 0 | 0 | 0 | 0 | 0 | 0 | 0 | 0 | 0 | 0 | 0 | 0 | 0 | 0 | 0 | 0 | 1173 | 1628 |  | 2.700704 |  |  |  | 0.5796506
43 | 47 | 0 | 10 | 0 | 0 | 0 | 0 | 0 | 0 | 0 | 0 | 0 | 0 | 0 | 0 | 0 | 0 | 0 | 0 | 0 | 1173 | 1628 |  | 2.664642 |  |  |  | 0.5796506
43 | 47 | 0 | 10 | 0 | 0 | 0 | 0 | 0 | 0 | 0 | 0 | 0 | 0 | 0 | 0 | 0 | 0 | 0 | 0 | 0 | 1173 | 1628 |  | 2.636488 |  |  |  | 0.5796506
41 | 49 | 0 | 10 | 0 | 0 | 0 | 0 | 0 | 0 | 0 | 0 | 0 | 0 | 0 | 0 | 0 | 0 | 0 | 0 | 0 | 1173 | 1683 |  | 2.679428 |  |  |  | 0.5742069
41 | 49 | 0 | 10 | 0 | 0 | 0 | 0 | 0 | 0 | 0 | 0 | 0 | 0 | 0 | 0 | 0 | 0 | 0 | 0 | 0 | 1173 | 1558 |  | 2.649335 |  |  |  | 0.5742069
41 | 49 | 0 | 10 | 0 | 0 | 0 | 0 | 0 | 0 | 0 | 0 | 0 | 0 | 0 | 0 | 0 | 0 | 0 | 0 | 0 | 1173 | 1173 |  | 2.60206 |  |  |  | 0.5742069
47 | 45 | 0 | 8 | 0 | 0 | 0 | 0 | 0 | 0 | 0 | 0 | 0 | 0 | 0 | 0 | 0 | 0 | 0 | 0 | 0 | 1173 | 1598 |  | 2.703291 |  |  |  | 0.5856067
47 | 45 | 0 | 8 | 0 | 0 | 0 | 0 | 0 | 0 | 0 | 0 | 0 | 0 | 0 | 0 | 0 | 0 | 0 | 0 | 0 | 1173 | 1598 |  | 2.691965 |  |  |  | 0.5856067
47 | 45 | 0 | 8 | 0 | 0 | 0 | 0 | 0 | 0 | 0 | 0 | 0 | 0 | 0 | 0 | 0 | 0 | 0 | 0 | 0 | 1173 | 1173 |  | 2.638489 |  |  |  | 0.5856067
45 | 47 | 0 | 8 | 0 | 0 | 0 | 0 | 0 | 0 | 0 | 0 | 0 | 0 | 0 | 0 | 0 | 0 | 0 | 0 | 0 | 1173 | 1638 |  | 2.686636 |  |  |  | 0.5802349
45 | 47 | 0 | 8 | 0 | 0 | 0 | 0 | 0 | 0 | 0 | 0 | 0 | 0 | 0 | 0 | 0 | 0 | 0 | 0 | 0 | 1173 | 1623 |  | 2.657056 |  |  |  | 0.5802349
45 | 47 | 0 | 8 | 0 | 0 | 0 | 0 | 0 | 0 | 0 | 0 | 0 | 0 | 0 | 0 | 0 | 0 | 0 | 0 | 0 | 1173 | 1173 |  | 2.608526 |  |  |  | 0.5802349
43 | 49 | 0 | 8 | 0 | 0 | 0 | 0 | 0 | 0 | 0 | 0 | 0 | 0 | 0 | 0 | 0 | 0 | 0 | 0 | 0 | 1173 | 1690 |  | 2.661813 |  |  |  | 0.574685
43 | 49 | 0 | 8 | 0 | 0 | 0 | 0 | 0 | 0 | 0 | 0 | 0 | 0 | 0 | 0 | 0 | 0 | 0 | 0 | 0 | 1173 | 1663 |  | 2.639486 |  |  |  | 0.574685
43 | 49 | 0 | 8 | 0 | 0 | 0 | 0 | 0 | 0 | 0 | 0 | 0 | 0 | 0 | 0 | 0 | 0 | 0 | 0 | 0 | 1173 | 1173 |  | 2.576341 |  |  |  | 0.574685
55 | 45 | 0 | 0 | 0 | 0 | 0 | 0 | 0 | 0 | 0 | 0 | 0 | 0 | 0 | 0 | 0 | 0 | 0 | 0 | 0 | 1173 | 1593 |  | 2.669317 |  |  |  | 0.5886481
55 | 45 | 0 | 0 | 0 | 0 | 0 | 0 | 0 | 0 | 0 | 0 | 0 | 0 | 0 | 0 | 0 | 0 | 0 | 0 | 0 | 1173 | 1573 |  | 2.638489 |  |  |  | 0.5886481
55 | 45 | 0 | 0 | 0 | 0 | 0 | 0 | 0 | 0 | 0 | 0 | 0 | 0 | 0 | 0 | 0 | 0 | 0 | 0 | 0 | 1173 | 1173 |  | 2.465383 |  |  |  | 0.5886481
53 | 47 | 0 | 0 | 0 | 0 | 0 | 0 | 0 | 0 | 0 | 0 | 0 | 0 | 0 | 0 | 0 | 0 | 0 | 0 | 0 | 1173 | 1663 |  | 2.622214 |  |  |  | 0.5828393
53 | 47 | 0 | 0 | 0 | 0 | 0 | 0 | 0 | 0 | 0 | 0 | 0 | 0 | 0 | 0 | 0 | 0 | 0 | 0 | 0 | 1173 | 1643 |  | 2.547775 |  |  |  | 0.5828393
53 | 47 | 0 | 0 | 0 | 0 | 0 | 0 | 0 | 0 | 0 | 0 | 0 | 0 | 0 | 0 | 0 | 0 | 0 | 0 | 0 | 1173 | 1173 |  | 2.436163 |  |  |  | 0.5828393
51 | 49 | 0 | 0 | 0 | 0 | 0 | 0 | 0 | 0 | 0 | 0 | 0 | 0 | 0 | 0 | 0 | 0 | 0 | 0 | 0 | 1173 | 1708 |  | 2.564666 |  |  |  | 0.5768202
51 | 49 | 0 | 0 | 0 | 0 | 0 | 0 | 0 | 0 | 0 | 0 | 0 | 0 | 0 | 0 | 0 | 0 | 0 | 0 | 0 | 1173 | 1683 |  | 2.503791 |  |  |  | 0.5768202
51 | 49 | 0 | 0 | 0 | 0 | 0 | 0 | 0 | 0 | 0 | 0 | 0 | 0 | 0 | 0 | 0 | 0 | 0 | 0 | 0 | 1173 | 1173 |  | 2.40654 |  |  |  | 0.5768202
48.5 | 47 | 0 | 2.6 | 1 | 0 | 0.9 | 0 | 0 | 0 | 0 | 0 | 0 | 0 | 0 | 0 | 0 | 0 | 0 | 0 | 0 | 300 | 1533 |  | 2.708421 | 2.846337 | 0.447158 |  | 1.469428
48.7 | 47 | 0 | 2.3 | 1.5 | 0 | 0.5 | 0 | 0 | 0 | 0 | 0 | 0 | 0 | 0 | 0 | 0 | 0 | 0 | 0 | 0 | 300 | 1533 |  | 2.705864 | 2.769377 | 0.07918125 |  | 1.258995
48.2 | 46.5 | 0 | 3 | 2.1 | 0 | 0 | 0 | 0 | 0 | 0 | 0 | 0 | 0.2 | 0 | 0 | 0 | 0 | 0 | 0 | 0 | 300 | 1533 |  | 2.667453 | 2.763428 | 0.462398 |  | 0.6182603
48.2 | 46.5 | 0 | 3 | 2.1 | 0 | 0 | 0 | 0 | 0 | 0 | 0 | 0 | 0.2 | 0 | 0 | 0 | 0 | 0 | 0 | 0 | 300 | 1533 |  | 2.740363 | 2.835691 | 0.3222193 |  | 0.6182603
48.2 | 46.5 | 0 | 3 | 2.1 | 0 | 0 | 0 | 0 | 0 | 0 | 0 | 0 | 0.2 | 0 | 0 | 0 | 0 | 0 | 0 | 0 | 300 | 1533 |  | 2.676694 | 2.740363 | 0.04139269 |  | 0.6182603
48.2 | 46.5 | 0 | 3 | 2.1 | 0 | 0 | 0 | 0 | 0 | 0 | 0 | 0 | 0.2 | 0 | 0 | 0 | 0 | 0 | 0 | 0 | 300 | 1533 |  | 2.64836 | 2.716003 | 0 |  | 0.6182603
48.05 | 47.2 | 0.5 | 2.6 | 1.5 | 0 | 0 | 0 | 0 | 0 | 0 | 0 | 0 | 0 | 0 | 0.15 | 0 | 0 | 0 | 0 | 0 | 300 | 1533 |  | 2.638489 | 2.744293 | 0.39794 |  | 0.6845507
48.05 | 47.2 | 0.5 | 2.6 | 1.5 | 0 | 0 | 0 | 0 | 0 | 0 | 0 | 0 | 0 | 0 | 0.15 | 0 | 0 | 0 | 0 | 0 | 300 | 1533 |  | 2.585461 | 2.720159 | 0.447158 |  | 0.6845507
48.05 | 47.2 | 0.5 | 2.6 | 1.5 | 0 | 0 | 0 | 0 | 0 | 0 | 0 | 0 | 0 | 0 | 0.15 | 0 | 0 | 0 | 0 | 0 | 300 | 1533 |  | 2.574031 | 2.690196 | 0.3802112 |  | 0.6845507
48.2 | 46.5 | 0 | 3 | 2.1 | 0 | 0 | 0 | 0 | 0 | 0 | 0 | 0 | 0.2 | 0 | 0 | 0 | 0 | 0 | 0 | 0 | 873 | 1533 |  | 2.585461 | 2.722634 | 0.5682017 |  | 0.6182603
48.2 | 46.5 | 0 | 3 | 2.1 | 0 | 0 | 0 | 0 | 0 | 0 | 0 | 0 | 0.2 | 0 | 0 | 0 | 0 | 0 | 0 | 0 | 973 | 1533 |  | 2.574031 | 2.681241 | 0.7160033 |  | 0.6182603
48.2 | 46.5 | 0 | 3 | 2.1 | 0 | 0 | 0 | 0 | 0 | 0 | 0 | 0 | 0.2 | 0 | 0 | 0 | 0 | 0 | 0 | 0 | 1073 | 1533 |  | 2.503791 | 2.556303 | 1.690196 |  | 0.6182603
48.2 | 46.5 | 0 | 3 | 2.1 | 0 | 0 | 0 | 0 | 0 | 0 | 0 | 0 | 0.2 | 0 | 0 | 0 | 0 | 0 | 0 | 0 | 873 | 1533 |  | 2.61066 | 2.740363 | 0.04139269 |  | 0.6182603
48.2 | 46.5 | 0 | 3 | 2.1 | 0 | 0 | 0 | 0 | 0 | 0 | 0 | 0 | 0.2 | 0 | 0 | 0 | 0 | 0 | 0 | 0 | 1073 | 1533 |  | 2.585461 | 2.70757 | 0.908485 |  | 0.6182603
48.2 | 46.5 | 0 | 3 | 2.1 | 0 | 0 | 0 | 0 | 0 | 0 | 0 | 0 | 0.2 | 0 | 0 | 0 | 0 | 0 | 0 | 0 | 1173 | 1533 |  | 2.531479 | 2.621176 | 1.278754 |  | 0.6182603
48.2 | 46.5 | 0 | 3 | 2.1 | 0 | 0 | 0 | 0 | 0 | 0 | 0 | 0 | 0.2 | 0 | 0 | 0 | 0 | 0 | 0 | 0 | 1273 | 1533 |  | 2.444045 | 2.453318 | 1.30103 |  | 0.6182603
70.64 | 22 | 0 | 0 | 0 | 0 | 7 | 0 | 0 | 0 | 0 | 0 | 0 | 0 | 0 | 0 | 0.36 | 0 | 0 | 0 | 0 | 300 | 1173 |  | 3.012837 | 3.049218 | 0.845098 |  | 2.26544
76 | 11 | 0 | 0 | 0 | 5 | 8 | 0 | 0 | 0 | 0 | 0 | 0 | 0 | 0 | 0 | 0 | 0 | 0 | 0 | 0 | 300 | 1073 |  | 3.053078 | 3.10721 | 0.90309 |  | 2.281631
73.1 | 20 | 0 | 0 | 1.9 | 2.4 | 0.8 | 0 | 0 | 0 | 0 | 0 | 0 | 0 | 0 | 0 | 1.8 | 0 | 0 | 0 | 0 | 300 | 1073 |  | 3.11059 | 3.158362 | 0.845098 |  | 1.394791
65 | 20 | 0 | 0 | 2.5 | 5.2 | 5.7 | 0 | 0 | 0 | 0 | 0 | 0 | 0 | 0 | 0 | 1.6 | 0 | 0 | 0 | 0 | 300 | 1023 |  | 3.10721 | 3.161368 | 0.90309 |  | 2.153643
70.52 | 22.6 | 0 | 0 | 0 | 2.1 | 0 | 4.5 | 0 | 0 | 0 | 0.28 | 0 | 0 | 0 | 0 | 0 | 0 | 0 | 0 | 0 | 300 | 500 |  | 2.975432 | 3.023252 | 1.079181 |  | 0.8151308
67.9 | 25 | 0 | 1.1 | 0 | 1 | 0 | 4.5 | 0 | 0 | 0 | 0.5 | 0 | 0 | 0 | 0 | 0 | 0 | 0 | 0 | 0 | 300 | 500 |  | 2.982271 | 3.0086 | 1 |  | 0.7949318
70.52 | 22.6 | 0 | 0 | 0 | 2.1 | 0 | 4.5 | 0 | 0 | 0 | 0.28 | 0 | 0 | 0 | 0 | 0 | 0 | 0 | 0 | 0 | 293 | 500 |  | 3 | 3.043362 | 0.6627578 |  | 0.8151308
70.52 | 22.6 | 0 | 0 | 0 | 2.1 | 0 | 4.5 | 0 | 0 | 0 | 0.28 | 0 | 0 | 0 | 0 | 0 | 0 | 0 | 0 | 0 | 723 | 500 |  | 2.80956 | 2.908485 | 0.8325089 |  | 0.8151308
70.52 | 22.6 | 0 | 0 | 0 | 2.1 | 0 | 4.5 | 0 | 0 | 0 | 0.28 | 0 | 0 | 0 | 0 | 0 | 0 | 0 | 0 | 0 | 293 | 500 |  | 2.968483 | 3.02735 | 1.049218 |  | 0.8151308
70.52 | 22.6 | 0 | 0 | 0 | 2.1 | 0 | 4.5 | 0 | 0 | 0 | 0.28 | 0 | 0 | 0 | 0 | 0 | 0 | 0 | 0 | 0 | 723 | 500 |  | 2.788875 | 2.905796 | 1.146128 |  | 0.8151308
67.9 | 25 | 0 | 1.1 | 0 | 1 | 0 | 4.5 | 0 | 0 | 0 | 0.5 | 0 | 0 | 0 | 0 | 0 | 0 | 0 | 0 | 0 | 293 | 500 |  | 2.968483 | 3.017033 | 1.049218 |  | 0.7949318
67.9 | 25 | 0 | 1.1 | 0 | 1 | 0 | 4.5 | 0 | 0 | 0 | 0.5 | 0 | 0 | 0 | 0 | 0 | 0 | 0 | 0 | 0 | 723 | 500 |  | 2.799341 | 2.905796 | 1.068186 |  | 0.7949318
67.9 | 25 | 0 | 1.1 | 0 | 1 | 0 | 4.5 | 0 | 0 | 0 | 0.5 | 0 | 0 | 0 | 0 | 0 | 0 | 0 | 0 | 0 | 293 | 500 |  | 2.986772 | 3.031408 | 1.146128 |  | 0.7949318
67.9 | 25 | 0 | 1.1 | 0 | 1 | 0 | 4.5 | 0 | 0 | 0 | 0.5 | 0 | 0 | 0 | 0 | 0 | 0 | 0 | 0 | 0 | 723 | 500 |  | 2.80956 | 2.905796 | 1.227887 |  | 0.7949318
73.1 | 20 | 0 | 0 | 1.9 | 2.4 | 0.8 | 0 | 0 | 0 | 0 | 0 | 0 | 0 | 0 | 0 | 1.8 | 0 | 0 | 0 | 0 | 300 | 500 |  | 2.952308 | 2.977724 | 0.7403627 |  | 1.394791
73.1 | 20 | 0 | 0 | 1.9 | 2.4 | 0.8 | 0 | 0 | 0 | 0 | 0 | 0 | 0 | 0 | 0 | 1.8 | 0 | 0 | 0 | 0 | 300 | 923 |  | 3.075547 | 3.131939 | 0.7323938 |  | 1.394791
70.64 | 22 | 0 | 0 | 0 | 0 | 7 | 0 | 0 | 0 | 0 | 0 | 0 | 0 | 0 | 0 | 0.36 | 0 | 0 | 0 | 0 | 300 | 500 |  | 2.923244 | 2.97635 | 0.9637878 |  | 2.26544
70.64 | 22 | 0 | 0 | 0 | 0 | 7 | 0 | 0 | 0 | 0 | 0 | 0 | 0 | 0 | 0 | 0.36 | 0 | 0 | 0 | 0 | 300 | 923 |  | 3.033424 | 3.060698 | 0.908485 |  | 2.26544
51.9 | 48.1 | 0 | 0 | 0 | 0 | 0 | 0 | 0 | 0 | 0 | 0 | 0 | 0 | 0 | 0 | 0 | 0 | 0 | 0 | 0 | 298 | 1523 | 300 |  |  |  |  | 0.5795556
51.9 | 48.1 | 0 | 0 | 0 | 0 | 0 | 0 | 0 | 0 | 0 | 0 | 0 | 0 | 0 | 0 | 0 | 0 | 0 | 0 | 0 | 298 | 1523 | 300 |  |  |  |  | 0.5795556
48.9 | 46.9 | 0 | 2 | 2 | 0 | 0 | 0 | 0 | 0 | 0 | 0 | 0 | 0 | 0 | 0.2 | 0 | 0 | 0 | 0 | 0 | 300 | 1533 | 150 | 2.653213 | 2.759668 | 0 |  | 0.7176735
48.9 | 46.9 | 0 | 2 | 2 | 0 | 0 | 0 | 0 | 0 | 0 | 0 | 0 | 0 | 0 | 0.2 | 0 | 0 | 0 | 0 | 0 | 923 | 1533 | 150 | 2.633468 | 2.716003 | 0 |  | 0.7176735
48.9 | 46.9 | 0 | 2 | 2 | 0 | 0 | 0 | 0 | 0 | 0 | 0 | 0 | 0 | 0 | 0.2 | 0 | 0 | 0 | 0 | 0 | 1003 | 1533 | 150 | 2.628389 | 2.69897 | 0 |  | 0.7176735
48.9 | 46.9 | 0 | 2 | 2 | 0 | 0 | 0 | 0 | 0 | 0 | 0 | 0 | 0 | 0 | 0.2 | 0 | 0 | 0 | 0 | 0 | 1088 | 1533 | 150 | 2.612784 | 2.778151 | 0.9542425 |  | 0.7176735
48.9 | 46.9 | 0 | 2 | 2 | 0 | 0 | 0 | 0 | 0 | 0 | 0 | 0 | 0 | 0 | 0.2 | 0 | 0 | 0 | 0 | 0 | 1248 | 1533 | 150 | 2.477121 | 2.544068 | 1.447158 |  | 0.7176735
51.4 | 46.5 | 0 | 0 | 0 | 1.5 | 0 | 0 | 0 | 0 | 0 | 0 | 0 | 0 | 0 | 0.6 | 0 | 0 | 0 | 0 | 0 | 300 | 500 |  | 2.643453 |  | 0.462398 |  | 0.9172495
51.3 | 46.5 | 0 | 0 | 0 | 1.5 | 0 | 0 | 0 | 0 | 0 | 0 | 0 | 0 | 0 | 0.7 | 0 | 0 | 0 | 0 | 0 | 300 | 500 |  | 2.799341 |  | 0.39794 |  | 0.9510982
51.3 | 46.5 | 0 | 0 | 0 | 1.5 | 0 | 0 | 0 | 0 | 0 | 0 | 0 | 0 | 0 | 0.7 | 0 | 0 | 0 | 0 | 0 | 873 | 500 |  | 2.763428 |  |  |  | 0.9510982
51.3 | 46.5 | 0 | 0 | 0 | 1.5 | 0 | 0 | 0 | 0 | 0 | 0 | 0 | 0 | 0 | 0.7 | 0 | 0 | 0 | 0 | 0 | 1073 | 500 |  | 2.69897 |  |  |  | 0.9510982
51.3 | 46.5 | 0 | 0 | 0 | 1.5 | 0 | 0 | 0 | 0 | 0 | 0 | 0 | 0 | 0 | 0.7 | 0 | 0 | 0 | 0 | 0 | 1273 | 500 |  | 2.643453 |  |  |  | 0.9510982
51.3 | 46.5 | 0 | 0 | 0 | 1.5 | 0 | 0 | 0 | 0 | 0 | 0 | 0 | 0 | 0 | 0.7 | 0 | 0 | 0 | 0 | 0 | 1373 | 500 |  | 2.39794 |  |  |  | 0.9510982
53 | 22 | 0 | 25 | 0 | 0 | 0 | 0 | 0 | 0 | 0 | 0 | 0 | 0 | 0 | 0 | 0 | 0 | 0 | 0 | 0 | 300 | 823 |  | 2.845098 |  | 1 |  | 0.6259903
53 | 22 | 0 | 25 | 0 | 0 | 0 | 0 | 0 | 0 | 0 | 0 | 0 | 0 | 0 | 0 | 0 | 0 | 0 | 0 | 0 | 300 | 823 |  | 2.937016 |  | -0.30103 |  | 0.6259903
53 | 22 | 0 | 25 | 0 | 0 | 0 | 0 | 0 | 0 | 0 | 0 | 0 | 0 | 0 | 0 | 0 | 0 | 0 | 0 | 0 | 300 | 1023 |  | 2.83187 |  | 0.69897 |  | 0.6259903
54 | 21 | 0 | 25 | 0 | 0 | 0 | 0 | 0 | 0 | 0 | 0 | 0 | 0 | 0 | 0 | 0 | 0 | 0 | 0 | 0 | 300 | 1023 |  | 3.0306 |  | 0.60206 |  | 0.6276906
54 | 21 | 0 | 25 | 0 | 0 | 0 | 0 | 0 | 0 | 0 | 0 | 0 | 0 | 0 | 0 | 0 | 0 | 0 | 0 | 0 | 300 | 1023 |  | 2.956168 |  | 0.462398 |  | 0.6276906
59 | 25 | 0 | 16 | 0 | 0 | 0 | 0 | 0 | 0 | 0 | 0 | 0 | 0 | 0 | 0 | 0 | 0 | 0 | 0 | 0 | 300 | 1023 |  | 2.880814 |  | 0.5910646 |  | 0.6259279
59 | 25 | 0 | 16 | 0 | 0 | 0 | 0 | 0 | 0 | 0 | 0 | 0 | 0 | 0 | 0 | 0 | 0 | 0 | 0 | 0 | 300 | 1073 |  | 2.720159 |  | 0.7403627 |  | 0.6259279
59 | 25 | 0 | 16 | 0 | 0 | 0 | 0 | 0 | 0 | 0 | 0 | 0 | 0 | 0 | 0 | 0 | 0 | 0 | 0 | 0 | 300 | 1123 |  | 2.685742 |  | 0.6127839 |  | 0.6259279
59 | 25 | 0 | 16 | 0 | 0 | 0 | 0 | 0 | 0 | 0 | 0 | 0 | 0 | 0 | 0 | 0 | 0 | 0 | 0 | 0 | 300 | 1123 |  | 2.690196 |  | 0.6232493 |  | 0.6259279
58.5 | 24.5 | 0 | 17 | 0 | 0 | 0 | 0 | 0 | 0 | 0 | 0 | 0 | 0 | 0 | 0 | 0 | 0 | 0 | 0 | 0 | 300 | 923 |  | 2.981366 |  | 0.763428 |  | 0.6262437
58.5 | 24.5 | 0 | 17 | 0 | 0 | 0 | 0 | 0 | 0 | 0 | 0 | 0 | 0 | 0 | 0 | 0 | 0 | 0 | 0 | 0 | 300 | 923 |  | 2.841359 |  | 1 |  | 0.6262437
48 | 48 | 0 | 2 | 2 | 0 | 0 | 0 | 0 | 0 | 0 | 0 | 0 | 0 | 0 | 0 | 0 | 0 | 0 | 0 | 0 | 300 | 1653 |  | 2.643453 | 2.745855 | 0.1139434 |  | 0.5880816
48 | 48 | 0 | 2 | 2 | 0 | 0 | 0 | 0 | 0 | 0 | 0 | 0 | 0 | 0 | 0 | 0 | 0 | 0 | 0 | 0 | 300 | 1653 |  | 2.563481 | 2.669317 | 0.04139269 |  | 0.5880816
61 | 23 | 0 | 16 | 0 | 0 | 0 | 0 | 0 | 0 | 0 | 0 | 0 | 0 | 0 | 0 | 0 | 0 | 0 | 0 | 0 | 300 | 1323 |  | 2.839478 | 2.957128 | 1.146128 |  | 0.6296236
55 | 22 | 0 | 23 | 0 | 0 | 0 | 0 | 0 | 0 | 0 | 0 | 0 | 0 | 0 | 0 | 0 | 0 | 0 | 0 | 0 | 300 | 1323 |  | 2.922206 | 3.045714 | 1.170262 |  | 0.6271352
54 | 23 | 0 | 23 | 0 | 0 | 0 | 0 | 0 | 0 | 0 | 0 | 0 | 0 | 0 | 0 | 0 | 0 | 0 | 0 | 0 | 300 | 1033 |  | 2.673942 | 2.804821 | 0.60206 |  | 0.625395
53 | 22 | 0 | 20 | 0 | 0 | 5 | 0 | 0 | 0 | 0 | 0 | 0 | 0 | 0 | 0 | 0 | 0 | 0 | 0 | 0 | 300 | 1088 |  | 2.954243 | 3.064832 | 1.274158 |  | 2.044904
54 | 22 | 0 | 24 | 0 | 0 | 0 | 0 | 0 | 0 | 0 | 0 | 0 | 0 | 0 | 0 | 0 | 0 | 0 | 0 | 0 | 300 | 1088 |  | 3.099335 | 3.130334 | 0.5563025 |  | 0.6265583
53 | 22 | 0 | 25 | 0 | 0 | 0 | 0 | 0 | 0 | 0 | 0 | 0 | 0 | 0 | 0 | 0 | 0 | 0 | 0 | 0 | 300 | 1273 |  | 3.095169 | 3.150756 | 0.6627578 |  | 0.6259903
53 | 22 | 0 | 25 | 0 | 0 | 0 | 0 | 0 | 0 | 0 | 0 | 0 | 0 | 0 | 0 | 0 | 0 | 0 | 0 | 0 | 300 | 1398 |  | 3.054613 | 3.070038 | -0.04575749 |  | 0.6259903
51 | 22 | 0 | 27 | 0 | 0 | 0 | 0 | 0 | 0 | 0 | 0 | 0 | 0 | 0 | 0 | 0 | 0 | 0 | 0 | 0 | 300 | 1088 |  | 3.111934 | 3.150756 | 0.5563025 |  | 0.6248797
54 | 25 | 0 | 21 | 0 | 0 | 0 | 0 | 0 | 0 | 0 | 0 | 0 | 0 | 0 | 0 | 0 | 0 | 0 | 0 | 0 | 300 | 1323 |  | 2.927883 | 2.944976 | -0.39794 |  | 0.6229701
40 | 15 | 0 | 45 | 0 | 0 | 0 | 0 | 0 | 0 | 0 | 0 | 0 | 0 | 0 | 0 | 0 | 0 | 0 | 0 | 0 | 300 | 1323 |  | 2.937016 | 2.965672 | 1.178977 |  | 0.6265745
52 | 15 | 0 | 33 | 0 | 0 | 0 | 0 | 0 | 0 | 0 | 0 | 0 | 0 | 0 | 0 | 0 | 0 | 0 | 0 | 0 | 300 | 1172 | 3 | 2.942504 | 2.961895 | 1.093422 |  | 0.6327647
52 | 15 | 0 | 33 | 0 | 0 | 0 | 0 | 0 | 0 | 0 | 0 | 0 | 0 | 0 | 0 | 0 | 0 | 0 | 0 | 0 | 300 | 1172 | 120 | 2.845098 | 2.93044 | 0.3222193 |  | 0.6327647
50 | 21 | 0 | 29 | 0 | 0 | 0 | 0 | 0 | 0 | 0 | 0 | 0 | 0 | 0 | 0 | 0 | 0 | 0 | 0 | 0 | 300 | 1255 | 2 | 2.987666 | 3.004321 | 0.2304489 |  | 0.6254646
50 | 21 | 0 | 29 | 0 | 0 | 0 | 0 | 0 | 0 | 0 | 0 | 0 | 0 | 0 | 0 | 0 | 0 | 0 | 0 | 0 | 300 | 1255 | 12 | 2.904716 | 2.93852 | 0.20412 |  | 0.6254646
52.5 | 3.5 | 0 | 0 | 0 | 0 | 44 | 0 | 0 | 0 | 0 | 0 | 0 | 0 | 0 | 0 | 0 | 0 | 0 | 0 | 0 | 300 | 1172 |  | 3.026533 | 3.029384 | 0.8633229 |  | 3.008382
87 | 6 | 0 | 7 | 0 | 0 | 0 | 0 | 0 | 0 | 0 | 0 | 0 | 0 | 0 | 0 | 0 | 0 | 0 | 0 | 0 | 300 | 500 |  | 2.888179 | 2.950851 | 0.7403627 |  | 0.6652624
48 | 43 | 0 | 0 | 0 | 0 | 9 | 0 | 0 | 0 | 0 | 0 | 0 | 0 | 0 | 0 | 0 | 0 | 0 | 0 | 0 | 300 | 500 | 170 | 2.605089 | 2.664172 | 0.04139269 |  | 2.41651
47.7 | 43 | 0 | 0 | 0 | 0 | 9 | 0 | 0 | 0 | 0 | 0 | 0 | 0 | 0 | 0 | 0 | 0 | 0 | 0.3 | 0 | 300 | 298 | 80 | 2.656577 | 2.712986 | 0.20412 |  | 2.415514
47 | 48 | 0 | 2 | 2 | 0 | 0 | 0 | 0 | 0 | 0 | 0 | 0 | 0 | 0 | 1 | 0 | 0 | 0 | 0 | 0 | 300 | 500 | 200 | 2.544068 |  | 0.04139269 |  | 1.023612
47 | 48 | 0 | 2 | 2 | 0 | 0 | 0 | 0 | 0 | 0 | 0 | 0 | 0 | 0 | 1 | 0 | 0 | 0 | 0 | 0 | 300 | 1653 | 110 | 2.537819 |  | 0.146128 |  | 1.023612
47 | 44 | 0 | 8 | 0 | 0 | 0 | 0 | 0 | 0 | 0 | 0 | 0 | 0 | 0 | 1 | 0 | 0 | 0 | 0 | 0 | 300 | 500 | 50 | 2.819544 |  | -0.5228787 |  | 1.000386
47 | 44 | 0 | 8 | 0 | 0 | 0 | 0 | 0 | 0 | 0 | 0 | 0 | 0 | 0 | 1 | 0 | 0 | 0 | 0 | 0 | 300 | 1593 | 70 | 2.79588 |  | 0.1760913 |  | 1.000386
47 | 44 | 0 | 8 | 0 | 0 | 0 | 0 | 0 | 0 | 0 | 0 | 0 | 0 | 0 | 1 | 0 | 0 | 0 | 0 | 0 | 300 | 1593 | 70 | 2.826075 |  | 0.04139269 |  | 1.000386
53.3 | 43 | 1.5 | 0 | 2 | 0 | 0 | 0 | 0 | 0 | 0 | 0 | 0 | 0 | 0 | 0 | 0 | 0 | 0 | 0.2 | 0 | 300 | 1523 |  |  | 2.838849 | -0.08092191 |  | 0.6116917
53.3 | 43 | 1.5 | 0 | 2 | 0 | 0 | 0 | 0 | 0 | 0 | 0 | 0 | 0 | 0 | 0 | 0 | 0 | 0 | 0.2 | 0 | 923 | 1523 |  |  | 2.802089 | 0.6857417 |  | 0.6116917
53.3 | 43 | 1.5 | 0 | 2 | 0 | 0 | 0 | 0 | 0 | 0 | 0 | 0 | 0 | 0 | 0 | 0 | 0 | 0 | 0.2 | 0 | 973 | 1523 |  |  | 2.745075 | 0.7767012 |  | 0.6116917
53.3 | 43 | 1.5 | 0 | 2 | 0 | 0 | 0 | 0 | 0 | 0 | 0 | 0 | 0 | 0 | 0 | 0 | 0 | 0 | 0.2 | 0 | 1023 | 1523 |  |  | 2.653213 | 1.668852 |  | 0.6116917
48.8 | 42 | 0 | 6 | 0 | 0 | 0 | 0 | 0 | 0 | 0.6 | 0 | 0 | 0 | 2.6 | 0 | 0 | 0 | 0 | 0 | 0 | 1023 | 500 |  |  | 2.672098 | 0.4329693 |  | 0.8976252
48.8 | 42 | 0 | 6 | 0 | 0 | 0 | 0 | 0 | 0 | 0.6 | 0 | 0 | 0 | 2.6 | 0 | 0 | 0 | 0 | 0 | 0 | 1073 | 500 |  |  | 2.643453 | 0.4345689 |  | 0.8976252
48.8 | 42 | 0 | 6 | 0 | 0 | 0 | 0 | 0 | 0 | 0.6 | 0 | 0 | 0 | 2.6 | 0 | 0 | 0 | 0 | 0 | 0 | 1123 | 500 |  |  | 2.623249 | 0.4281348 |  | 0.8976252
49.4 | 42 | 0 | 6 | 0 | 0 | 0 | 0 | 0 | 0 | 0 | 0 | 0 | 0 | 2.6 | 0 | 0 | 0 | 0 | 0 | 0 | 1023 | 500 |  |  | 2.607455 | 0.4265113 |  | 0.6080046
49.2 | 42 | 0 | 6 | 0 | 0 | 0 | 0 | 0 | 0 | 0.2 | 0 | 0 | 0 | 2.6 | 0 | 0 | 0 | 0 | 0 | 0 | 1023 | 500 |  |  | 2.633468 | 0.447158 |  | 0.7286238
49 | 42 | 0 | 6 | 0 | 0 | 0 | 0 | 0 | 0 | 0.4 | 0 | 0 | 0 | 2.6 | 0 | 0 | 0 | 0 | 0 | 0 | 1023 | 500 |  |  | 2.659916 | 0.4313638 |  | 0.82183
48.6 | 42 | 0 | 6 | 0 | 0 | 0 | 0 | 0 | 0 | 0.8 | 0 | 0 | 0 | 2.6 | 0 | 0 | 0 | 0 | 0 | 0 | 1023 | 500 |  |  | 2.618048 | 0.3424227 |  | 0.9613754
48.4 | 42 | 0 | 6 | 0 | 0 | 0 | 0 | 0 | 0 | 1 | 0 | 0 | 0 | 2.6 | 0 | 0 | 0 | 0 | 0 | 0 | 1023 | 500 |  |  | 2.614897 | 0.4149733 |  | 1.016296
49 | 43 | 0 | 6 | 1 | 1 | 0 | 0 | 0 | 0 | 0 | 0 | 0 | 0 | 0 | 0 | 0 | 0 | 0 | 0 | 0 | 298 | 500 | 585 |  | 2.683947 | -0.8860566 |  | 0.623903
49 | 43 | 0 | 6 | 1 | 1 | 0 | 0 | 0 | 0 | 0 | 0 | 0 | 0 | 0 | 0 | 0 | 0 | 0 | 0 | 0 | 1073 | 500 | 585 |  | 2.728354 | 0.5693739 |  | 0.623903
49 | 43 | 0 | 6 | 1 | 1 | 0 | 0 | 0 | 0 | 0 | 0 | 0 | 0 | 0 | 0 | 0 | 0 | 0 | 0 | 0 | 1173 | 500 | 585 |  | 2.579784 | 1.194514 |  | 0.623903
49 | 43 | 0 | 6 | 1 | 1 | 0 | 0 | 0 | 0 | 0 | 0 | 0 | 0 | 0 | 0 | 0 | 0 | 0 | 0 | 0 | 298 | 1173 | 13 |  | 2.80956 | -0.7695511 |  | 0.623903
49 | 43 | 0 | 6 | 1 | 1 | 0 | 0 | 0 | 0 | 0 | 0 | 0 | 0 | 0 | 0 | 0 | 0 | 0 | 0 | 0 | 1073 | 1173 | 13 |  | 2.829947 | 1.681241 |  | 0.623903
49 | 43 | 0 | 6 | 1 | 1 | 0 | 0 | 0 | 0 | 0 | 0 | 0 | 0 | 0 | 0 | 0 | 0 | 0 | 0 | 0 | 1173 | 1173 | 13 |  | 2.583199 | 1.832509 |  | 0.623903
48.4 | 43 | 0 | 6 | 1 | 1 | 0 | 0 | 0 | 0 | 0 | 0 | 0 | 0 | 0 | 0.6 | 0 | 0 | 0 | 0 | 0 | 298 | 500 | 46 |  | 2.795185 | -0.9208188 |  | 0.8971074
48.4 | 43 | 0 | 6 | 1 | 1 | 0 | 0 | 0 | 0 | 0 | 0 | 0 | 0 | 0 | 0.6 | 0 | 0 | 0 | 0 | 0 | 1073 | 500 | 46 |  | 2.799341 | 0.5453071 |  | 0.8971074
48.4 | 43 | 0 | 6 | 1 | 1 | 0 | 0 | 0 | 0 | 0 | 0 | 0 | 0 | 0 | 0.6 | 0 | 0 | 0 | 0 | 0 | 1173 | 500 | 46 |  | 2.705008 | 0.908485 |  | 0.8971074
48.4 | 43 | 0 | 6 | 1 | 1 | 0 | 0 | 0 | 0 | 0 | 0 | 0 | 0 | 0 | 0.6 | 0 | 0 | 0 | 0 | 0 | 298 | 1173 | 10 |  | 2.925828 | -0.6777807 |  | 0.8971074
48.4 | 43 | 0 | 6 | 1 | 1 | 0 | 0 | 0 | 0 | 0 | 0 | 0 | 0 | 0 | 0.6 | 0 | 0 | 0 | 0 | 0 | 1073 | 1173 | 10 |  | 2.862728 | 1.832509 |  | 0.8971074
48.4 | 43 | 0 | 6 | 1 | 1 | 0 | 0 | 0 | 0 | 0 | 0 | 0 | 0 | 0 | 0.6 | 0 | 0 | 0 | 0 | 0 | 1173 | 1173 | 10 |  | 2.588832 | 1.819544 |  | 0.8971074
65 | 35 | 0 | 0 | 0 | 0 | 0 | 0 | 0 | 0 | 0 | 0 | 0 | 0 | 0 | 0 | 0 | 0 | 0 | 0 | 0 | 298 | 500 |  | 2.728354 | 2.792392 | -0.4814861 | 2.70757 | 0.6149059
55 | 45 | 0 | 0 | 0 | 0 | 0 | 0 | 0 | 0 | 0 | 0 | 0 | 0 | 0 | 0 | 0 | 0 | 0 | 0 | 0 | 298 | 500 |  | 2.660865 | 2.725912 | -0.2924298 | 2.525045 | 0.5886481
45 | 55 | 0 | 0 | 0 | 0 | 0 | 0 | 0 | 0 | 0 | 0 | 0 | 0 | 0 | 0 | 0 | 0 | 0 | 0 | 0 | 298 | 500 |  | 2.457882 | 2.545307 | -0.3872161 | 2.399674 | 0.5573729
49 | 43 | 0 | 6 | 1 | 1 | 0 | 0 | 0 | 0 | 0 | 0 | 0 | 0 | 0 | 0 | 0 | 0 | 0 | 0 | 0 | 1073 | 1173 | 585 |  | 2.728354 | 0.5693739 |  | 0.623903
49 | 43 | 0 | 6 | 1 | 1 | 0 | 0 | 0 | 0 | 0 | 0 | 0 | 0 | 0 | 0 | 0 | 0 | 0 | 0 | 0 | 1123 | 1173 | 585 |  | 2.705008 | 1.010724 |  | 0.623903
49 | 43 | 0 | 6 | 1 | 1 | 0 | 0 | 0 | 0 | 0 | 0 | 0 | 0 | 0 | 0 | 0 | 0 | 0 | 0 | 0 | 1173 | 1173 | 585 |  | 2.579784 | 1.194514 |  | 0.623903
48.5 | 43 | 0 | 6 | 1 | 1 | 0 | 0 | 0 | 0 | 0 | 0 | 0 | 0 | 0 | 0.5 | 0 | 0 | 0 | 0 | 0 | 1073 | 1173 | 44 |  | 2.808886 | 0.8494194 |  | 0.8617614
48.5 | 43 | 0 | 6 | 1 | 1 | 0 | 0 | 0 | 0 | 0 | 0 | 0 | 0 | 0 | 0.5 | 0 | 0 | 0 | 0 | 0 | 1123 | 1173 | 44 |  | 2.732394 | 1.371991 |  | 0.8617614
48.5 | 43 | 0 | 6 | 1 | 1 | 0 | 0 | 0 | 0 | 0 | 0 | 0 | 0 | 0 | 0.5 | 0 | 0 | 0 | 0 | 0 | 1173 | 1173 | 44 |  | 2.591065 | 1.607455 |  | 0.8617614
48 | 43 | 0 | 6 | 1 | 1 | 0 | 0 | 0 | 0 | 0 | 0 | 0 | 0 | 0 | 1 | 0 | 0 | 0 | 0 | 0 | 1073 | 1173 | 30 |  | 2.878522 | 0.5185139 |  | 1.015716
48 | 43 | 0 | 6 | 1 | 1 | 0 | 0 | 0 | 0 | 0 | 0 | 0 | 0 | 0 | 1 | 0 | 0 | 0 | 0 | 0 | 1123 | 1173 | 30 |  | 2.859739 | 0.7143298 |  | 1.015716
48 | 43 | 0 | 6 | 1 | 1 | 0 | 0 | 0 | 0 | 0 | 0 | 0 | 0 | 0 | 1 | 0 | 0 | 0 | 0 | 0 | 1173 | 1173 | 30 |  | 2.767156 | 0.9360108 |  | 1.015716
52.8 | 43 | 2 | 0 | 2 | 0 | 0 | 0 | 0 | 0 | 0 | 0 | 0 | 0 | 0 | 0 | 0 | 0 | 0 | 0.2 | 0 | 298 | 1523 |  |  | 2.812913 | -0.04575749 |  | 0.6097159
52.8 | 43 | 2 | 0 | 2 | 0 | 0 | 0 | 0 | 0 | 0 | 0 | 0 | 0 | 0 | 0 | 0 | 0 | 0 | 0.2 | 0 | 923 | 1523 |  |  | 2.716003 | 0.845098 |  | 0.6097159
52.8 | 43 | 2 | 0 | 2 | 0 | 0 | 0 | 0 | 0 | 0 | 0 | 0 | 0 | 0 | 0 | 0 | 0 | 0 | 0.2 | 0 | 973 | 1523 |  |  | 2.633468 | 0.90309 |  | 0.6097159
52.8 | 43 | 2 | 0 | 2 | 0 | 0 | 0 | 0 | 0 | 0 | 0 | 0 | 0 | 0 | 0 | 0 | 0 | 0 | 0.2 | 0 | 1023 | 1523 |  |  | 2.568202 | 1.568202 |  | 0.6097159
52.8 | 43 | 2 | 0 | 2 | 0 | 0 | 0 | 0 | 0 | 0 | 0 | 0 | 0 | 0 | 0 | 0 | 0 | 0 | 0.2 | 0 | 298 | 1523 |  |  | 2.78533 | -0.04575749 |  | 0.6097159
52.8 | 43 | 2 | 0 | 2 | 0 | 0 | 0 | 0 | 0 | 0 | 0 | 0 | 0 | 0 | 0 | 0 | 0 | 0 | 0.2 | 0 | 923 | 1523 |  |  | 2.690196 | 0.90309 |  | 0.6097159
52.8 | 43 | 2 | 0 | 2 | 0 | 0 | 0 | 0 | 0 | 0 | 0 | 0 | 0 | 0 | 0 | 0 | 0 | 0 | 0.2 | 0 | 973 | 1523 |  |  | 2.628389 | 1.060698 |  | 0.6097159
52.8 | 43 | 2 | 0 | 2 | 0 | 0 | 0 | 0 | 0 | 0 | 0 | 0 | 0 | 0 | 0 | 0 | 0 | 0 | 0.2 | 0 | 1023 | 1523 |  |  | 2.462398 | 1.724276 |  | 0.6097159
51.5 | 43 | 0 | 4 | 0 | 1 | 0 | 0 | 0 | 0 | 0 | 0 | 0 | 0 | 0 | 0.5 | 0 | 0 | 0 | 0 | 0 | 298 | 500 | 28 | 2.864511 | 2.871573 | -0.5686362 |  | 0.86462
51.5 | 43 | 0 | 4 | 0 | 1 | 0 | 0 | 0 | 0 | 0 | 0 | 0 | 0 | 0 | 0.5 | 0 | 0 | 0 | 0 | 0 | 298 | 500 | 28 | 2.855519 | 2.865104 | -0.537602 |  | 0.86462
51.5 | 43 | 0 | 4 | 0 | 1 | 0 | 0 | 0 | 0 | 0 | 0 | 0 | 0 | 0 | 0.5 | 0 | 0 | 0 | 0 | 0 | 298 | 500 | 33 | 2.834421 | 2.870989 | -0.2441251 |  | 0.86462
51.5 | 43 | 0 | 4 | 0 | 1 | 0 | 0 | 0 | 0 | 0 | 0 | 0 | 0 | 0 | 0.5 | 0 | 0 | 0 | 0 | 0 | 298 | 500 | 33 | 2.826723 | 2.857332 | -0.3279021 |  | 0.86462
51.5 | 43 | 0 | 4 | 0 | 1 | 0 | 0 | 0 | 0 | 0 | 0 | 0 | 0 | 0 | 0.5 | 0 | 0 | 0 | 0 | 0 | 298 | 500 | 35 | 2.823474 | 2.899273 | 0.06818586 |  | 0.86462
51.5 | 43 | 0 | 4 | 0 | 1 | 0 | 0 | 0 | 0 | 0 | 0 | 0 | 0 | 0 | 0.5 | 0 | 0 | 0 | 0 | 0 | 298 | 500 | 35 | 2.823474 | 2.878522 | -0.1023729 |  | 0.86462
51.9 | 43 | 0 | 4 | 0 | 1 | 0 | 0 | 0 | 0 | 0 | 0 | 0 | 0 | 0 | 0.1 | 0 | 0 | 0 | 0 | 0 | 298 | 500 |  | 2.875061 | 2.880814 |  | 2.577492 | 0.682079
51.9 | 43 | 0 | 4 | 0 | 1 | 0 | 0 | 0 | 0 | 0 | 0 | 0 | 0 | 0 | 0.1 | 0 | 0 | 0 | 0 | 0 | 298 | 1563 |  | 2.90309 | 2.913814 |  | 2.668386 | 0.682079
51.9 | 43 | 0 | 4 | 0 | 1 | 0 | 0 | 0 | 0 | 0 | 0 | 0 | 0 | 0 | 0.1 | 0 | 0 | 0 | 0 | 0 | 298 | 1538 |  | 2.869232 | 2.877947 |  | 2.663701 | 0.682079
51.9 | 43 | 0 | 4 | 0 | 1 | 0 | 0 | 0 | 0 | 0 | 0 | 0 | 0 | 0 | 0.1 | 0 | 0 | 0 | 0 | 0 | 298 | 1563 |  | 2.934498 | 2.94939 |  | 2.64836 | 0.682079
51.9 | 43 | 0 | 4 | 0 | 1 | 0 | 0 | 0 | 0 | 0 | 0 | 0 | 0 | 0 | 0.1 | 0 | 0 | 0 | 0 | 0 | 573 | 500 |  | 2.845098 | 2.848189 |  | 2.577492 | 0.682079
51.9 | 43 | 0 | 4 | 0 | 1 | 0 | 0 | 0 | 0 | 0 | 0 | 0 | 0 | 0 | 0.1 | 0 | 0 | 0 | 0 | 0 | 573 | 1563 |  | 2.875061 | 2.880814 |  | 2.668386 | 0.682079
51.9 | 43 | 0 | 4 | 0 | 1 | 0 | 0 | 0 | 0 | 0 | 0 | 0 | 0 | 0 | 0.1 | 0 | 0 | 0 | 0 | 0 | 573 | 1538 |  | 2.857332 | 2.863323 |  | 2.663701 | 0.682079
51.9 | 43 | 0 | 4 | 0 | 1 | 0 | 0 | 0 | 0 | 0 | 0 | 0 | 0 | 0 | 0.1 | 0 | 0 | 0 | 0 | 0 | 573 | 1563 |  | 2.924279 | 2.929419 |  | 2.64836 | 0.682079
51.9 | 43 | 0 | 4 | 0 | 1 | 0 | 0 | 0 | 0 | 0 | 0 | 0 | 0 | 0 | 0.1 | 0 | 0 | 0 | 0 | 0 | 973 | 500 |  | 2.763428 | 2.770852 |  | 2.577492 | 0.682079
51.9 | 43 | 0 | 4 | 0 | 1 | 0 | 0 | 0 | 0 | 0 | 0 | 0 | 0 | 0 | 0.1 | 0 | 0 | 0 | 0 | 0 | 973 | 1563 |  | 2.812913 | 2.819544 |  | 2.668386 | 0.682079
51.9 | 43 | 0 | 4 | 0 | 1 | 0 | 0 | 0 | 0 | 0 | 0 | 0 | 0 | 0 | 0.1 | 0 | 0 | 0 | 0 | 0 | 973 | 1538 |  | 2.80618 | 2.80956 |  | 2.663701 | 0.682079
51.9 | 43 | 0 | 4 | 0 | 1 | 0 | 0 | 0 | 0 | 0 | 0 | 0 | 0 | 0 | 0.1 | 0 | 0 | 0 | 0 | 0 | 973 | 1563 |  | 2.819544 | 2.822822 |  | 2.64836 | 0.682079
51.9 | 43 | 0 | 4 | 0 | 1 | 0 | 0 | 0 | 0 | 0 | 0 | 0 | 0 | 0 | 0.1 | 0 | 0 | 0 | 0 | 0 | 1073 | 500 |  | 2.633468 | 2.643453 |  | 2.577492 | 0.682079
51.9 | 43 | 0 | 4 | 0 | 1 | 0 | 0 | 0 | 0 | 0 | 0 | 0 | 0 | 0 | 0.1 | 0 | 0 | 0 | 0 | 0 | 1073 | 1563 |  | 2.770852 | 2.778151 |  | 2.668386 | 0.682079
51.9 | 43 | 0 | 4 | 0 | 1 | 0 | 0 | 0 | 0 | 0 | 0 | 0 | 0 | 0 | 0.1 | 0 | 0 | 0 | 0 | 0 | 1073 | 1538 |  | 2.763428 | 2.767156 |  | 2.663701 | 0.682079
51.9 | 43 | 0 | 4 | 0 | 1 | 0 | 0 | 0 | 0 | 0 | 0 | 0 | 0 | 0 | 0.1 | 0 | 0 | 0 | 0 | 0 | 1073 | 1563 |  | 2.778151 | 2.78533 |  | 2.64836 | 0.682079
45 | 45 | 0 | 10 | 0 | 0 | 0 | 0 | 0 | 0 | 0 | 0 | 0 | 0 | 0 | 0 | 0 | 0 | 0 | 0 | 0 | 298 | 500 |  |  |  |  | 2.579784 | 0.5849231
47.5 | 47.5 | 0 | 5 | 0 | 0 | 0 | 0 | 0 | 0 | 0 | 0 | 0 | 0 | 0 | 0 | 0 | 0 | 0 | 0 | 0 | 298 | 500 |  |  |  |  | 2.645422 | 0.5797477
50 | 50 | 0 | 0 | 0 | 0 | 0 | 0 | 0 | 0 | 0 | 0 | 0 | 0 | 0 | 0 | 0 | 0 | 0 | 0 | 0 | 298 | 500 |  |  |  |  | 2.658011 | 0.5737279
42.5 | 42.5 | 0 | 10 | 0 | 0 | 0 | 0 | 0 | 0 | 0 | 0 | 0 | 0 | 0 | 5 | 0 | 0 | 0 | 0 | 0 | 298 | 500 |  |  |  |  | 2.681241 | 1.541231
45 | 45 | 0 | 5 | 0 | 0 | 0 | 0 | 0 | 0 | 0 | 0 | 0 | 0 | 0 | 5 | 0 | 0 | 0 | 0 | 0 | 298 | 500 |  |  |  |  | 2.69897 | 1.567407
47.5 | 47.5 | 0 | 0 | 0 | 0 | 0 | 0 | 0 | 0 | 0 | 0 | 0 | 0 | 0 | 5 | 0 | 0 | 0 | 0 | 0 | 298 | 500 |  |  |  |  | 2.984527 | 1.595767
51.5 | 43.5 | 0 | 2 | 0 | 0 | 3 | 0 | 0 | 0 | 0 | 0 | 0 | 0 | 0 | 0 | 0 | 0 | 0 | 0 | 0 | 298 | 500 | 10.5 | 2.78533 | 2.905796 | 0.4771213 |  | 1.945738
51.5 | 43.5 | 0 | 2 | 0 | 0 | 3 | 0 | 0 | 0 | 0 | 0 | 0 | 0 | 0 | 0 | 0 | 0 | 0 | 0 | 0 | 923 | 500 | 10.5 | 2.748188 | 2.897627 | 0.7403627 |  | 1.945738
51.5 | 43.5 | 0 | 2 | 0 | 0 | 3 | 0 | 0 | 0 | 0 | 0 | 0 | 0 | 0 | 0 | 0 | 0 | 0 | 0 | 0 | 973 | 500 | 10.5 | 2.716003 | 2.89487 | 1.176091 |  | 1.945738
51.5 | 43.5 | 0 | 2 | 0 | 0 | 3 | 0 | 0 | 0 | 0 | 0 | 0 | 0 | 0 | 0 | 0 | 0 | 0 | 0 | 0 | 1023 | 500 | 10.5 | 2.667453 | 2.812913 | 1.781755 |  | 1.945738
51.5 | 43.5 | 0 | 2 | 0 | 0 | 3 | 0 | 0 | 0 | 0 | 0 | 0 | 0 | 0 | 0 | 0 | 0 | 0 | 0 | 0 | 298 | 1508 |  | 2.832509 | 2.963788 | 0.39794 |  | 1.945738
51.5 | 43.5 | 0 | 2 | 0 | 0 | 3 | 0 | 0 | 0 | 0 | 0 | 0 | 0 | 0 | 0 | 0 | 0 | 0 | 0 | 0 | 923 | 1508 |  | 2.80956 | 2.961421 | 0.60206 |  | 1.945738
51.5 | 43.5 | 0 | 2 | 0 | 0 | 3 | 0 | 0 | 0 | 0 | 0 | 0 | 0 | 0 | 0 | 0 | 0 | 0 | 0 | 0 | 973 | 1508 |  | 2.770852 | 2.951823 | 1.021189 |  | 1.945738
51.5 | 43.5 | 0 | 2 | 0 | 0 | 3 | 0 | 0 | 0 | 0 | 0 | 0 | 0 | 0 | 0 | 0 | 0 | 0 | 0 | 0 | 1023 | 1508 |  | 2.724276 | 2.913814 | 1.638489 |  | 1.945738
42.6 | 46 | 0 | 8 | 0 | 0 | 0 | 0 | 0 | 0 | 0.8 | 0 | 0 | 0 | 2.6 | 0 | 0 | 0 | 0 | 0 | 0 | 1023 | 500 |  |  | 2.466868 | 0.50515 |  | 0.9562009
42.2 | 46 | 0 | 8 | 0 | 0 | 0 | 0 | 0 | 0 | 0.8 | 0 | 0 | 0 | 2.6 | 0.4 | 0 | 0 | 0 | 0 | 0 | 1023 | 500 |  |  | 2.477121 | 0.5314789 |  | 1.061316
41.8 | 46 | 0 | 8 | 0 | 0 | 0 | 0 | 0 | 0 | 0.8 | 0 | 0 | 0 | 2.6 | 0.8 | 0 | 0 | 0 | 0 | 0 | 1023 | 500 |  |  | 2.537819 | 0.4913617 |  | 1.146428
41.4 | 46 | 0 | 8 | 0 | 0 | 0 | 0 | 0 | 0 | 0.8 | 0 | 0 | 0 | 2.6 | 1.2 | 0 | 0 | 0 | 0 | 0 | 1023 | 500 |  |  | 2.539076 | 0.5910646 |  | 1.21803
41 | 46 | 0 | 8 | 0 | 0 | 0 | 0 | 0 | 0 | 0.8 | 0 | 0 | 0 | 2.6 | 1.6 | 0 | 0 | 0 | 0 | 0 | 1023 | 500 |  |  | 2.50515 | 0.469822 |  | 1.279891
40.6 | 46 | 0 | 8 | 0 | 0 | 0 | 0 | 0 | 0 | 0.8 | 0 | 0 | 0 | 2.6 | 2 | 0 | 0 | 0 | 0 | 0 | 1023 | 500 |  |  | 2.468347 | 0.447158 |  | 1.334395
41.8 | 46 | 0 | 8 | 0 | 0 | 0 | 0 | 0 | 0 | 0.8 | 0 | 0 | 0 | 2.6 | 0.8 | 0 | 0 | 0 | 0 | 0 | 1123 | 500 |  |  | 2.591065 | 0.6532125 |  | 1.146428
41.8 | 46 | 0 | 8 | 0 | 0 | 0 | 0 | 0 | 0 | 0.8 | 0 | 0 | 0 | 2.6 | 0.8 | 0 | 0 | 0 | 0 | 0 | 1223 | 500 |  |  | 2.672098 | 0.9590414 |  | 1.146428
40.6 | 46 | 0 | 8 | 0 | 0 | 0 | 0 | 0 | 0 | 0.8 | 0 | 0 | 0 | 2.6 | 2 | 0 | 0 | 0 | 0 | 0 | 1123 | 500 |  |  | 2.50515 | 0.544068 |  | 1.334395
40.6 | 46 | 0 | 8 | 0 | 0 | 0 | 0 | 0 | 0 | 0.8 | 0 | 0 | 0 | 2.6 | 2 | 0 | 0 | 0 | 0 | 0 | 1223 | 500 |  |  | 2.623249 | 0.8808136 |  | 1.334395
48.6 | 45 | 0 | 5 | 0 | 1 | 0 | 0 | 0 | 0 | 0 | 0 | 0 | 0 | 0.2 | 0.2 | 0 | 0 | 0 | 0 | 0 | 1273 | 1523 | 5 |  |  |  |  | 0.732039
48 | 52 | 0 | 0 | 0 | 0 | 0 | 0 | 0 | 0 | 0 | 0 | 0 | 0 | 0 | 0 | 0 | 0 | 0 | 0 | 0 | 298 | 1173 | 5 | 2.909921 |  |  |  | 0.56737
48 | 52 | 0 | 0 | 0 | 0 | 0 | 0 | 0 | 0 | 0 | 0 | 0 | 0 | 0 | 0 | 0 | 0 | 0 | 0 | 0 | 298 | 1173 | 6 | 2.880413 |  |  |  | 0.56737
48 | 52 | 0 | 0 | 0 | 0 | 0 | 0 | 0 | 0 | 0 | 0 | 0 | 0 | 0 | 0 | 0 | 0 | 0 | 0 | 0 | 298 | 1173 | 7 | 2.85601 |  |  |  | 0.56737
48 | 52 | 0 | 0 | 0 | 0 | 0 | 0 | 0 | 0 | 0 | 0 | 0 | 0 | 0 | 0 | 0 | 0 | 0 | 0 | 0 | 298 | 1173 | 8 | 2.83529 |  |  |  | 0.56737
48 | 52 | 0 | 0 | 0 | 0 | 0 | 0 | 0 | 0 | 0 | 0 | 0 | 0 | 0 | 0 | 0 | 0 | 0 | 0 | 0 | 298 | 1173 | 9 | 2.817345 |  |  |  | 0.56737
48 | 52 | 0 | 0 | 0 | 0 | 0 | 0 | 0 | 0 | 0 | 0 | 0 | 0 | 0 | 0 | 0 | 0 | 0 | 0 | 0 | 298 | 1173 | 10 | 2.801563 |  |  |  | 0.56737
48 | 52 | 0 | 0 | 0 | 0 | 0 | 0 | 0 | 0 | 0 | 0 | 0 | 0 | 0 | 0 | 0 | 0 | 0 | 0 | 0 | 298 | 1173 | 15 | 2.7433 |  |  |  | 0.56737
48 | 52 | 0 | 0 | 0 | 0 | 0 | 0 | 0 | 0 | 0 | 0 | 0 | 0 | 0 | 0 | 0 | 0 | 0 | 0 | 0 | 298 | 1173 | 20 | 2.704443 |  |  |  | 0.56737
48 | 52 | 0 | 0 | 0 | 0 | 0 | 0 | 0 | 0 | 0 | 0 | 0 | 0 | 0 | 0 | 0 | 0 | 0 | 0 | 0 | 298 | 1173 | 25 | 2.675778 |  |  |  | 0.56737
48 | 52 | 0 | 0 | 0 | 0 | 0 | 0 | 0 | 0 | 0 | 0 | 0 | 0 | 0 | 0 | 0 | 0 | 0 | 0 | 0 | 298 | 1173 | 30 | 2.653335 |  |  |  | 0.56737
48 | 52 | 0 | 0 | 0 | 0 | 0 | 0 | 0 | 0 | 0 | 0 | 0 | 0 | 0 | 0 | 0 | 0 | 0 | 0 | 0 | 298 | 1173 | 35 | 2.635054 |  |  |  | 0.56737
48 | 52 | 0 | 0 | 0 | 0 | 0 | 0 | 0 | 0 | 0 | 0 | 0 | 0 | 0 | 0 | 0 | 0 | 0 | 0 | 0 | 298 | 1173 | 40 | 2.619736 |  |  |  | 0.56737
48 | 52 | 0 | 0 | 0 | 0 | 0 | 0 | 0 | 0 | 0 | 0 | 0 | 0 | 0 | 0 | 0 | 0 | 0 | 0 | 0 | 298 | 1173 | 45 | 2.606626 |  |  |  | 0.56737
48 | 52 | 0 | 0 | 0 | 0 | 0 | 0 | 0 | 0 | 0 | 0 | 0 | 0 | 0 | 0 | 0 | 0 | 0 | 0 | 0 | 298 | 1173 | 50 | 2.595218 |  |  |  | 0.56737
48 | 52 | 0 | 0 | 0 | 0 | 0 | 0 | 0 | 0 | 0 | 0 | 0 | 0 | 0 | 0 | 0 | 0 | 0 | 0 | 0 | 298 | 1173 | 55 | 2.585157 |  |  |  | 0.56737
48 | 52 | 0 | 0 | 0 | 0 | 0 | 0 | 0 | 0 | 0 | 0 | 0 | 0 | 0 | 0 | 0 | 0 | 0 | 0 | 0 | 298 | 1173 | 60 | 2.576187 |  |  |  | 0.56737
48 | 52 | 0 | 0 | 0 | 0 | 0 | 0 | 0 | 0 | 0 | 0 | 0 | 0 | 0 | 0 | 0 | 0 | 0 | 0 | 0 | 298 | 1173 | 65 | 2.568117 |  |  |  | 0.56737
48 | 52 | 0 | 0 | 0 | 0 | 0 | 0 | 0 | 0 | 0 | 0 | 0 | 0 | 0 | 0 | 0 | 0 | 0 | 0 | 0 | 298 | 1173 | 70 | 2.560799 |  |  |  | 0.56737
48 | 52 | 0 | 0 | 0 | 0 | 0 | 0 | 0 | 0 | 0 | 0 | 0 | 0 | 0 | 0 | 0 | 0 | 0 | 0 | 0 | 298 | 1173 | 75 | 2.554118 |  |  |  | 0.56737
48 | 52 | 0 | 0 | 0 | 0 | 0 | 0 | 0 | 0 | 0 | 0 | 0 | 0 | 0 | 0 | 0 | 0 | 0 | 0 | 0 | 298 | 1173 | 80 | 2.547985 |  |  |  | 0.56737
48 | 52 | 0 | 0 | 0 | 0 | 0 | 0 | 0 | 0 | 0 | 0 | 0 | 0 | 0 | 0 | 0 | 0 | 0 | 0 | 0 | 298 | 1173 | 85 | 2.542324 |  |  |  | 0.56737
48 | 52 | 0 | 0 | 0 | 0 | 0 | 0 | 0 | 0 | 0 | 0 | 0 | 0 | 0 | 0 | 0 | 0 | 0 | 0 | 0 | 298 | 1173 | 90 | 2.537077 |  |  |  | 0.56737
48 | 52 | 0 | 0 | 0 | 0 | 0 | 0 | 0 | 0 | 0 | 0 | 0 | 0 | 0 | 0 | 0 | 0 | 0 | 0 | 0 | 298 | 1173 | 95 | 2.532192 |  |  |  | 0.56737
48 | 52 | 0 | 0 | 0 | 0 | 0 | 0 | 0 | 0 | 0 | 0 | 0 | 0 | 0 | 0 | 0 | 0 | 0 | 0 | 0 | 298 | 1173 | 100 | 2.52763 |  |  |  | 0.56737
48 | 52 | 0 | 0 | 0 | 0 | 0 | 0 | 0 | 0 | 0 | 0 | 0 | 0 | 0 | 0 | 0 | 0 | 0 | 0 | 0 | 298 | 1173 | 105 | 2.523354 |  |  |  | 0.56737
48 | 52 | 0 | 0 | 0 | 0 | 0 | 0 | 0 | 0 | 0 | 0 | 0 | 0 | 0 | 0 | 0 | 0 | 0 | 0 | 0 | 298 | 1173 | 110 | 2.519335 |  |  |  | 0.56737
48 | 52 | 0 | 0 | 0 | 0 | 0 | 0 | 0 | 0 | 0 | 0 | 0 | 0 | 0 | 0 | 0 | 0 | 0 | 0 | 0 | 298 | 1173 | 115 | 2.515547 |  |  |  | 0.56737
48 | 52 | 0 | 0 | 0 | 0 | 0 | 0 | 0 | 0 | 0 | 0 | 0 | 0 | 0 | 0 | 0 | 0 | 0 | 0 | 0 | 298 | 1173 | 120 | 2.511968 |  |  |  | 0.56737
48 | 52 | 0 | 0 | 0 | 0 | 0 | 0 | 0 | 0 | 0 | 0 | 0 | 0 | 0 | 0 | 0 | 0 | 0 | 0 | 0 | 298 | 1173 | 125 | 2.508579 |  |  |  | 0.56737
48 | 52 | 0 | 0 | 0 | 0 | 0 | 0 | 0 | 0 | 0 | 0 | 0 | 0 | 0 | 0 | 0 | 0 | 0 | 0 | 0 | 298 | 1173 | 130 | 2.505363 |  |  |  | 0.56737
48 | 52 | 0 | 0 | 0 | 0 | 0 | 0 | 0 | 0 | 0 | 0 | 0 | 0 | 0 | 0 | 0 | 0 | 0 | 0 | 0 | 298 | 1173 | 135 | 2.502305 |  |  |  | 0.56737
48 | 52 | 0 | 0 | 0 | 0 | 0 | 0 | 0 | 0 | 0 | 0 | 0 | 0 | 0 | 0 | 0 | 0 | 0 | 0 | 0 | 298 | 1173 | 140 | 2.499393 |  |  |  | 0.56737
48 | 52 | 0 | 0 | 0 | 0 | 0 | 0 | 0 | 0 | 0 | 0 | 0 | 0 | 0 | 0 | 0 | 0 | 0 | 0 | 0 | 298 | 1173 | 145 | 2.496615 |  |  |  | 0.56737
48 | 52 | 0 | 0 | 0 | 0 | 0 | 0 | 0 | 0 | 0 | 0 | 0 | 0 | 0 | 0 | 0 | 0 | 0 | 0 | 0 | 298 | 1173 | 150 | 2.49396 |  |  |  | 0.56737
48 | 52 | 0 | 0 | 0 | 0 | 0 | 0 | 0 | 0 | 0 | 0 | 0 | 0 | 0 | 0 | 0 | 0 | 0 | 0 | 0 | 298 | 1173 | 155 | 2.491419 |  |  |  | 0.56737
48 | 52 | 0 | 0 | 0 | 0 | 0 | 0 | 0 | 0 | 0 | 0 | 0 | 0 | 0 | 0 | 0 | 0 | 0 | 0 | 0 | 298 | 1173 | 160 | 2.488985 |  |  |  | 0.56737
48 | 52 | 0 | 0 | 0 | 0 | 0 | 0 | 0 | 0 | 0 | 0 | 0 | 0 | 0 | 0 | 0 | 0 | 0 | 0 | 0 | 298 | 1173 | 165 | 2.486649 |  |  |  | 0.56737
48 | 52 | 0 | 0 | 0 | 0 | 0 | 0 | 0 | 0 | 0 | 0 | 0 | 0 | 0 | 0 | 0 | 0 | 0 | 0 | 0 | 298 | 1173 | 170 | 2.484405 |  |  |  | 0.56737
48 | 52 | 0 | 0 | 0 | 0 | 0 | 0 | 0 | 0 | 0 | 0 | 0 | 0 | 0 | 0 | 0 | 0 | 0 | 0 | 0 | 298 | 1173 | 175 | 2.482248 |  |  |  | 0.56737
48 | 52 | 0 | 0 | 0 | 0 | 0 | 0 | 0 | 0 | 0 | 0 | 0 | 0 | 0 | 0 | 0 | 0 | 0 | 0 | 0 | 298 | 1173 | 180 | 2.480171 |  |  |  | 0.56737
48 | 52 | 0 | 0 | 0 | 0 | 0 | 0 | 0 | 0 | 0 | 0 | 0 | 0 | 0 | 0 | 0 | 0 | 0 | 0 | 0 | 298 | 1173 | 185 | 2.478169 |  |  |  | 0.56737
48 | 52 | 0 | 0 | 0 | 0 | 0 | 0 | 0 | 0 | 0 | 0 | 0 | 0 | 0 | 0 | 0 | 0 | 0 | 0 | 0 | 298 | 1173 | 190 | 2.476238 |  |  |  | 0.56737
48 | 52 | 0 | 0 | 0 | 0 | 0 | 0 | 0 | 0 | 0 | 0 | 0 | 0 | 0 | 0 | 0 | 0 | 0 | 0 | 0 | 298 | 1173 | 195 | 2.474373 |  |  |  | 0.56737
48 | 52 | 0 | 0 | 0 | 0 | 0 | 0 | 0 | 0 | 0 | 0 | 0 | 0 | 0 | 0 | 0 | 0 | 0 | 0 | 0 | 298 | 1173 | 200 | 2.472572 |  |  |  | 0.56737
48 | 52 | 0 | 0 | 0 | 0 | 0 | 0 | 0 | 0 | 0 | 0 | 0 | 0 | 0 | 0 | 0 | 0 | 0 | 0 | 0 | 298 | 1173 | 205 | 2.470829 |  |  |  | 0.56737
48 | 52 | 0 | 0 | 0 | 0 | 0 | 0 | 0 | 0 | 0 | 0 | 0 | 0 | 0 | 0 | 0 | 0 | 0 | 0 | 0 | 298 | 1173 | 210 | 2.469143 |  |  |  | 0.56737
48 | 52 | 0 | 0 | 0 | 0 | 0 | 0 | 0 | 0 | 0 | 0 | 0 | 0 | 0 | 0 | 0 | 0 | 0 | 0 | 0 | 298 | 1173 | 215 | 2.467509 |  |  |  | 0.56737
48 | 52 | 0 | 0 | 0 | 0 | 0 | 0 | 0 | 0 | 0 | 0 | 0 | 0 | 0 | 0 | 0 | 0 | 0 | 0 | 0 | 298 | 1173 | 220 | 2.465926 |  |  |  | 0.56737
48 | 52 | 0 | 0 | 0 | 0 | 0 | 0 | 0 | 0 | 0 | 0 | 0 | 0 | 0 | 0 | 0 | 0 | 0 | 0 | 0 | 298 | 1173 | 225 | 2.46439 |  |  |  | 0.56737
48 | 52 | 0 | 0 | 0 | 0 | 0 | 0 | 0 | 0 | 0 | 0 | 0 | 0 | 0 | 0 | 0 | 0 | 0 | 0 | 0 | 298 | 1173 | 230 | 2.4629 |  |  |  | 0.56737
48 | 52 | 0 | 0 | 0 | 0 | 0 | 0 | 0 | 0 | 0 | 0 | 0 | 0 | 0 | 0 | 0 | 0 | 0 | 0 | 0 | 298 | 1173 | 235 | 2.461452 |  |  |  | 0.56737
48 | 52 | 0 | 0 | 0 | 0 | 0 | 0 | 0 | 0 | 0 | 0 | 0 | 0 | 0 | 0 | 0 | 0 | 0 | 0 | 0 | 298 | 1173 | 240 | 2.460045 |  |  |  | 0.56737
48 | 52 | 0 | 0 | 0 | 0 | 0 | 0 | 0 | 0 | 0 | 0 | 0 | 0 | 0 | 0 | 0 | 0 | 0 | 0 | 0 | 298 | 1173 | 245 | 2.458677 |  |  |  | 0.56737
48 | 52 | 0 | 0 | 0 | 0 | 0 | 0 | 0 | 0 | 0 | 0 | 0 | 0 | 0 | 0 | 0 | 0 | 0 | 0 | 0 | 298 | 1173 | 250 | 2.457347 |  |  |  | 0.56737
48 | 52 | 0 | 0 | 0 | 0 | 0 | 0 | 0 | 0 | 0 | 0 | 0 | 0 | 0 | 0 | 0 | 0 | 0 | 0 | 0 | 298 | 1173 | 255 | 2.456051 |  |  |  | 0.56737
48 | 52 | 0 | 0 | 0 | 0 | 0 | 0 | 0 | 0 | 0 | 0 | 0 | 0 | 0 | 0 | 0 | 0 | 0 | 0 | 0 | 298 | 1173 | 260 | 2.45479 |  |  |  | 0.56737
48 | 52 | 0 | 0 | 0 | 0 | 0 | 0 | 0 | 0 | 0 | 0 | 0 | 0 | 0 | 0 | 0 | 0 | 0 | 0 | 0 | 298 | 1173 | 265 | 2.453561 |  |  |  | 0.56737
48 | 52 | 0 | 0 | 0 | 0 | 0 | 0 | 0 | 0 | 0 | 0 | 0 | 0 | 0 | 0 | 0 | 0 | 0 | 0 | 0 | 298 | 1173 | 270 | 2.452362 |  |  |  | 0.56737
48 | 52 | 0 | 0 | 0 | 0 | 0 | 0 | 0 | 0 | 0 | 0 | 0 | 0 | 0 | 0 | 0 | 0 | 0 | 0 | 0 | 298 | 1173 | 275 | 2.451194 |  |  |  | 0.56737
48 | 52 | 0 | 0 | 0 | 0 | 0 | 0 | 0 | 0 | 0 | 0 | 0 | 0 | 0 | 0 | 0 | 0 | 0 | 0 | 0 | 298 | 1173 | 280 | 2.450054 |  |  |  | 0.56737
48 | 52 | 0 | 0 | 0 | 0 | 0 | 0 | 0 | 0 | 0 | 0 | 0 | 0 | 0 | 0 | 0 | 0 | 0 | 0 | 0 | 298 | 1173 | 285 | 2.448941 |  |  |  | 0.56737
48 | 52 | 0 | 0 | 0 | 0 | 0 | 0 | 0 | 0 | 0 | 0 | 0 | 0 | 0 | 0 | 0 | 0 | 0 | 0 | 0 | 298 | 1173 | 290 | 2.447854 |  |  |  | 0.56737
48 | 52 | 0 | 0 | 0 | 0 | 0 | 0 | 0 | 0 | 0 | 0 | 0 | 0 | 0 | 0 | 0 | 0 | 0 | 0 | 0 | 298 | 1173 | 295 | 2.446793 |  |  |  | 0.56737
48 | 52 | 0 | 0 | 0 | 0 | 0 | 0 | 0 | 0 | 0 | 0 | 0 | 0 | 0 | 0 | 0 | 0 | 0 | 0 | 0 | 298 | 1173 | 300 | 2.445755 |  |  |  | 0.56737
48 | 52 | 0 | 0 | 0 | 0 | 0 | 0 | 0 | 0 | 0 | 0 | 0 | 0 | 0 | 0 | 0 | 0 | 0 | 0 | 0 | 298 | 1173 | 305 | 2.444741 |  |  |  | 0.56737
48 | 52 | 0 | 0 | 0 | 0 | 0 | 0 | 0 | 0 | 0 | 0 | 0 | 0 | 0 | 0 | 0 | 0 | 0 | 0 | 0 | 298 | 1173 | 310 | 2.443749 |  |  |  | 0.56737
48 | 52 | 0 | 0 | 0 | 0 | 0 | 0 | 0 | 0 | 0 | 0 | 0 | 0 | 0 | 0 | 0 | 0 | 0 | 0 | 0 | 298 | 1173 | 315 | 2.442779 |  |  |  | 0.56737
48 | 52 | 0 | 0 | 0 | 0 | 0 | 0 | 0 | 0 | 0 | 0 | 0 | 0 | 0 | 0 | 0 | 0 | 0 | 0 | 0 | 298 | 1173 | 320 | 2.441829 |  |  |  | 0.56737
48 | 52 | 0 | 0 | 0 | 0 | 0 | 0 | 0 | 0 | 0 | 0 | 0 | 0 | 0 | 0 | 0 | 0 | 0 | 0 | 0 | 298 | 1173 | 325 | 2.4409 |  |  |  | 0.56737
48 | 52 | 0 | 0 | 0 | 0 | 0 | 0 | 0 | 0 | 0 | 0 | 0 | 0 | 0 | 0 | 0 | 0 | 0 | 0 | 0 | 298 | 1173 | 330 | 2.439989 |  |  |  | 0.56737
48 | 52 | 0 | 0 | 0 | 0 | 0 | 0 | 0 | 0 | 0 | 0 | 0 | 0 | 0 | 0 | 0 | 0 | 0 | 0 | 0 | 298 | 1173 | 335 | 2.439097 |  |  |  | 0.56737
48 | 52 | 0 | 0 | 0 | 0 | 0 | 0 | 0 | 0 | 0 | 0 | 0 | 0 | 0 | 0 | 0 | 0 | 0 | 0 | 0 | 298 | 1173 | 340 | 2.438224 |  |  |  | 0.56737
48 | 52 | 0 | 0 | 0 | 0 | 0 | 0 | 0 | 0 | 0 | 0 | 0 | 0 | 0 | 0 | 0 | 0 | 0 | 0 | 0 | 298 | 1173 | 345 | 2.437367 |  |  |  | 0.56737
48 | 52 | 0 | 0 | 0 | 0 | 0 | 0 | 0 | 0 | 0 | 0 | 0 | 0 | 0 | 0 | 0 | 0 | 0 | 0 | 0 | 298 | 1173 | 350 | 2.436528 |  |  |  | 0.56737
48 | 52 | 0 | 0 | 0 | 0 | 0 | 0 | 0 | 0 | 0 | 0 | 0 | 0 | 0 | 0 | 0 | 0 | 0 | 0 | 0 | 298 | 1173 | 355 | 2.435704 |  |  |  | 0.56737
48 | 52 | 0 | 0 | 0 | 0 | 0 | 0 | 0 | 0 | 0 | 0 | 0 | 0 | 0 | 0 | 0 | 0 | 0 | 0 | 0 | 298 | 1173 | 360 | 2.434897 |  |  |  | 0.56737
48 | 52 | 0 | 0 | 0 | 0 | 0 | 0 | 0 | 0 | 0 | 0 | 0 | 0 | 0 | 0 | 0 | 0 | 0 | 0 | 0 | 298 | 1173 | 365 | 2.434104 |  |  |  | 0.56737
48 | 52 | 0 | 0 | 0 | 0 | 0 | 0 | 0 | 0 | 0 | 0 | 0 | 0 | 0 | 0 | 0 | 0 | 0 | 0 | 0 | 298 | 1173 | 370 | 2.433326 |  |  |  | 0.56737
48 | 52 | 0 | 0 | 0 | 0 | 0 | 0 | 0 | 0 | 0 | 0 | 0 | 0 | 0 | 0 | 0 | 0 | 0 | 0 | 0 | 298 | 1173 | 375 | 2.432563 |  |  |  | 0.56737
48 | 52 | 0 | 0 | 0 | 0 | 0 | 0 | 0 | 0 | 0 | 0 | 0 | 0 | 0 | 0 | 0 | 0 | 0 | 0 | 0 | 298 | 1173 | 380 | 2.431813 |  |  |  | 0.56737
48 | 52 | 0 | 0 | 0 | 0 | 0 | 0 | 0 | 0 | 0 | 0 | 0 | 0 | 0 | 0 | 0 | 0 | 0 | 0 | 0 | 298 | 1173 | 385 | 2.431077 |  |  |  | 0.56737
48 | 52 | 0 | 0 | 0 | 0 | 0 | 0 | 0 | 0 | 0 | 0 | 0 | 0 | 0 | 0 | 0 | 0 | 0 | 0 | 0 | 298 | 1173 | 390 | 2.430353 |  |  |  | 0.56737
48 | 52 | 0 | 0 | 0 | 0 | 0 | 0 | 0 | 0 | 0 | 0 | 0 | 0 | 0 | 0 | 0 | 0 | 0 | 0 | 0 | 298 | 1173 | 395 | 2.429643 |  |  |  | 0.56737
48 | 52 | 0 | 0 | 0 | 0 | 0 | 0 | 0 | 0 | 0 | 0 | 0 | 0 | 0 | 0 | 0 | 0 | 0 | 0 | 0 | 298 | 1173 | 400 | 2.428944 |  |  |  | 0.56737
48 | 52 | 0 | 0 | 0 | 0 | 0 | 0 | 0 | 0 | 0 | 0 | 0 | 0 | 0 | 0 | 0 | 0 | 0 | 0 | 0 | 298 | 1173 | 405 | 2.428258 |  |  |  | 0.56737
48 | 52 | 0 | 0 | 0 | 0 | 0 | 0 | 0 | 0 | 0 | 0 | 0 | 0 | 0 | 0 | 0 | 0 | 0 | 0 | 0 | 298 | 1173 | 410 | 2.427583 |  |  |  | 0.56737
48 | 52 | 0 | 0 | 0 | 0 | 0 | 0 | 0 | 0 | 0 | 0 | 0 | 0 | 0 | 0 | 0 | 0 | 0 | 0 | 0 | 298 | 1173 | 415 | 2.426919 |  |  |  | 0.56737
48 | 52 | 0 | 0 | 0 | 0 | 0 | 0 | 0 | 0 | 0 | 0 | 0 | 0 | 0 | 0 | 0 | 0 | 0 | 0 | 0 | 298 | 1173 | 420 | 2.426266 |  |  |  | 0.56737
48 | 52 | 0 | 0 | 0 | 0 | 0 | 0 | 0 | 0 | 0 | 0 | 0 | 0 | 0 | 0 | 0 | 0 | 0 | 0 | 0 | 298 | 1173 | 425 | 2.425623 |  |  |  | 0.56737
48 | 52 | 0 | 0 | 0 | 0 | 0 | 0 | 0 | 0 | 0 | 0 | 0 | 0 | 0 | 0 | 0 | 0 | 0 | 0 | 0 | 298 | 1173 | 430 | 2.424991 |  |  |  | 0.56737
48 | 52 | 0 | 0 | 0 | 0 | 0 | 0 | 0 | 0 | 0 | 0 | 0 | 0 | 0 | 0 | 0 | 0 | 0 | 0 | 0 | 298 | 1173 | 435 | 2.424369 |  |  |  | 0.56737
48 | 52 | 0 | 0 | 0 | 0 | 0 | 0 | 0 | 0 | 0 | 0 | 0 | 0 | 0 | 0 | 0 | 0 | 0 | 0 | 0 | 298 | 1173 | 440 | 2.423757 |  |  |  | 0.56737
48 | 52 | 0 | 0 | 0 | 0 | 0 | 0 | 0 | 0 | 0 | 0 | 0 | 0 | 0 | 0 | 0 | 0 | 0 | 0 | 0 | 298 | 1173 | 445 | 2.423154 |  |  |  | 0.56737
48 | 52 | 0 | 0 | 0 | 0 | 0 | 0 | 0 | 0 | 0 | 0 | 0 | 0 | 0 | 0 | 0 | 0 | 0 | 0 | 0 | 298 | 1173 | 450 | 2.422561 |  |  |  | 0.56737
48 | 52 | 0 | 0 | 0 | 0 | 0 | 0 | 0 | 0 | 0 | 0 | 0 | 0 | 0 | 0 | 0 | 0 | 0 | 0 | 0 | 298 | 1173 | 455 | 2.421977 |  |  |  | 0.56737
48 | 52 | 0 | 0 | 0 | 0 | 0 | 0 | 0 | 0 | 0 | 0 | 0 | 0 | 0 | 0 | 0 | 0 | 0 | 0 | 0 | 298 | 1173 | 460 | 2.421401 |  |  |  | 0.56737
48 | 52 | 0 | 0 | 0 | 0 | 0 | 0 | 0 | 0 | 0 | 0 | 0 | 0 | 0 | 0 | 0 | 0 | 0 | 0 | 0 | 298 | 1173 | 465 | 2.420834 |  |  |  | 0.56737
48 | 52 | 0 | 0 | 0 | 0 | 0 | 0 | 0 | 0 | 0 | 0 | 0 | 0 | 0 | 0 | 0 | 0 | 0 | 0 | 0 | 298 | 1173 | 470 | 2.420275 |  |  |  | 0.56737
48 | 52 | 0 | 0 | 0 | 0 | 0 | 0 | 0 | 0 | 0 | 0 | 0 | 0 | 0 | 0 | 0 | 0 | 0 | 0 | 0 | 298 | 1173 | 475 | 2.419724 |  |  |  | 0.56737
48 | 52 | 0 | 0 | 0 | 0 | 0 | 0 | 0 | 0 | 0 | 0 | 0 | 0 | 0 | 0 | 0 | 0 | 0 | 0 | 0 | 298 | 1173 | 480 | 2.419182 |  |  |  | 0.56737
48 | 52 | 0 | 0 | 0 | 0 | 0 | 0 | 0 | 0 | 0 | 0 | 0 | 0 | 0 | 0 | 0 | 0 | 0 | 0 | 0 | 298 | 1173 | 485 | 2.418647 |  |  |  | 0.56737
48 | 52 | 0 | 0 | 0 | 0 | 0 | 0 | 0 | 0 | 0 | 0 | 0 | 0 | 0 | 0 | 0 | 0 | 0 | 0 | 0 | 298 | 1173 | 490 | 2.418119 |  |  |  | 0.56737
48 | 52 | 0 | 0 | 0 | 0 | 0 | 0 | 0 | 0 | 0 | 0 | 0 | 0 | 0 | 0 | 0 | 0 | 0 | 0 | 0 | 298 | 1173 | 495 | 2.417599 |  |  |  | 0.56737
48 | 52 | 0 | 0 | 0 | 0 | 0 | 0 | 0 | 0 | 0 | 0 | 0 | 0 | 0 | 0 | 0 | 0 | 0 | 0 | 0 | 298 | 1173 | 500 | 2.417087 |  |  |  | 0.56737
48 | 52 | 0 | 0 | 0 | 0 | 0 | 0 | 0 | 0 | 0 | 0 | 0 | 0 | 0 | 0 | 0 | 0 | 0 | 0 | 0 | 298 | 1173 | 505 | 2.416581 |  |  |  | 0.56737
48 | 52 | 0 | 0 | 0 | 0 | 0 | 0 | 0 | 0 | 0 | 0 | 0 | 0 | 0 | 0 | 0 | 0 | 0 | 0 | 0 | 298 | 1173 | 510 | 2.416082 |  |  |  | 0.56737
48 | 52 | 0 | 0 | 0 | 0 | 0 | 0 | 0 | 0 | 0 | 0 | 0 | 0 | 0 | 0 | 0 | 0 | 0 | 0 | 0 | 298 | 1173 | 515 | 2.41559 |  |  |  | 0.56737
48 | 52 | 0 | 0 | 0 | 0 | 0 | 0 | 0 | 0 | 0 | 0 | 0 | 0 | 0 | 0 | 0 | 0 | 0 | 0 | 0 | 298 | 1173 | 520 | 2.415104 |  |  |  | 0.56737
48 | 52 | 0 | 0 | 0 | 0 | 0 | 0 | 0 | 0 | 0 | 0 | 0 | 0 | 0 | 0 | 0 | 0 | 0 | 0 | 0 | 298 | 1173 | 525 | 2.414625 |  |  |  | 0.56737
48 | 52 | 0 | 0 | 0 | 0 | 0 | 0 | 0 | 0 | 0 | 0 | 0 | 0 | 0 | 0 | 0 | 0 | 0 | 0 | 0 | 298 | 1173 | 530 | 2.414152 |  |  |  | 0.56737
48 | 52 | 0 | 0 | 0 | 0 | 0 | 0 | 0 | 0 | 0 | 0 | 0 | 0 | 0 | 0 | 0 | 0 | 0 | 0 | 0 | 298 | 1173 | 535 | 2.413686 |  |  |  | 0.56737
48 | 52 | 0 | 0 | 0 | 0 | 0 | 0 | 0 | 0 | 0 | 0 | 0 | 0 | 0 | 0 | 0 | 0 | 0 | 0 | 0 | 298 | 1173 | 540 | 2.413225 |  |  |  | 0.56737
48 | 52 | 0 | 0 | 0 | 0 | 0 | 0 | 0 | 0 | 0 | 0 | 0 | 0 | 0 | 0 | 0 | 0 | 0 | 0 | 0 | 298 | 1173 | 545 | 2.41277 |  |  |  | 0.56737
48 | 52 | 0 | 0 | 0 | 0 | 0 | 0 | 0 | 0 | 0 | 0 | 0 | 0 | 0 | 0 | 0 | 0 | 0 | 0 | 0 | 298 | 1173 | 550 | 2.412321 |  |  |  | 0.56737
48 | 52 | 0 | 0 | 0 | 0 | 0 | 0 | 0 | 0 | 0 | 0 | 0 | 0 | 0 | 0 | 0 | 0 | 0 | 0 | 0 | 298 | 1173 | 555 | 2.411878 |  |  |  | 0.56737
48 | 52 | 0 | 0 | 0 | 0 | 0 | 0 | 0 | 0 | 0 | 0 | 0 | 0 | 0 | 0 | 0 | 0 | 0 | 0 | 0 | 298 | 1173 | 560 | 2.41144 |  |  |  | 0.56737
48 | 52 | 0 | 0 | 0 | 0 | 0 | 0 | 0 | 0 | 0 | 0 | 0 | 0 | 0 | 0 | 0 | 0 | 0 | 0 | 0 | 298 | 1173 | 565 | 2.411007 |  |  |  | 0.56737
48 | 52 | 0 | 0 | 0 | 0 | 0 | 0 | 0 | 0 | 0 | 0 | 0 | 0 | 0 | 0 | 0 | 0 | 0 | 0 | 0 | 298 | 1173 | 570 | 2.41058 |  |  |  | 0.56737
48 | 52 | 0 | 0 | 0 | 0 | 0 | 0 | 0 | 0 | 0 | 0 | 0 | 0 | 0 | 0 | 0 | 0 | 0 | 0 | 0 | 298 | 1173 | 575 | 2.410158 |  |  |  | 0.56737
48 | 52 | 0 | 0 | 0 | 0 | 0 | 0 | 0 | 0 | 0 | 0 | 0 | 0 | 0 | 0 | 0 | 0 | 0 | 0 | 0 | 298 | 1173 | 580 | 2.409741 |  |  |  | 0.56737
48 | 52 | 0 | 0 | 0 | 0 | 0 | 0 | 0 | 0 | 0 | 0 | 0 | 0 | 0 | 0 | 0 | 0 | 0 | 0 | 0 | 298 | 1173 | 585 | 2.409329 |  |  |  | 0.56737
48 | 52 | 0 | 0 | 0 | 0 | 0 | 0 | 0 | 0 | 0 | 0 | 0 | 0 | 0 | 0 | 0 | 0 | 0 | 0 | 0 | 298 | 1173 | 590 | 2.408921 |  |  |  | 0.56737
48 | 52 | 0 | 0 | 0 | 0 | 0 | 0 | 0 | 0 | 0 | 0 | 0 | 0 | 0 | 0 | 0 | 0 | 0 | 0 | 0 | 298 | 1173 | 595 | 2.408519 |  |  |  | 0.56737
48 | 52 | 0 | 0 | 0 | 0 | 0 | 0 | 0 | 0 | 0 | 0 | 0 | 0 | 0 | 0 | 0 | 0 | 0 | 0 | 0 | 298 | 1173 | 600 | 2.408121 |  |  |  | 0.56737
48 | 52 | 0 | 0 | 0 | 0 | 0 | 0 | 0 | 0 | 0 | 0 | 0 | 0 | 0 | 0 | 0 | 0 | 0 | 0 | 0 | 298 | 1173 | 605 | 2.407728 |  |  |  | 0.56737
48 | 52 | 0 | 0 | 0 | 0 | 0 | 0 | 0 | 0 | 0 | 0 | 0 | 0 | 0 | 0 | 0 | 0 | 0 | 0 | 0 | 298 | 1173 | 610 | 2.407339 |  |  |  | 0.56737
48 | 52 | 0 | 0 | 0 | 0 | 0 | 0 | 0 | 0 | 0 | 0 | 0 | 0 | 0 | 0 | 0 | 0 | 0 | 0 | 0 | 298 | 1173 | 615 | 2.406955 |  |  |  | 0.56737
48 | 52 | 0 | 0 | 0 | 0 | 0 | 0 | 0 | 0 | 0 | 0 | 0 | 0 | 0 | 0 | 0 | 0 | 0 | 0 | 0 | 298 | 1173 | 620 | 2.406575 |  |  |  | 0.56737
48 | 52 | 0 | 0 | 0 | 0 | 0 | 0 | 0 | 0 | 0 | 0 | 0 | 0 | 0 | 0 | 0 | 0 | 0 | 0 | 0 | 298 | 1173 | 625 | 2.406199 |  |  |  | 0.56737
48 | 52 | 0 | 0 | 0 | 0 | 0 | 0 | 0 | 0 | 0 | 0 | 0 | 0 | 0 | 0 | 0 | 0 | 0 | 0 | 0 | 298 | 1173 | 630 | 2.405828 |  |  |  | 0.56737
48 | 52 | 0 | 0 | 0 | 0 | 0 | 0 | 0 | 0 | 0 | 0 | 0 | 0 | 0 | 0 | 0 | 0 | 0 | 0 | 0 | 298 | 1173 | 635 | 2.40546 |  |  |  | 0.56737
48 | 52 | 0 | 0 | 0 | 0 | 0 | 0 | 0 | 0 | 0 | 0 | 0 | 0 | 0 | 0 | 0 | 0 | 0 | 0 | 0 | 298 | 1173 | 640 | 2.405097 |  |  |  | 0.56737
48 | 52 | 0 | 0 | 0 | 0 | 0 | 0 | 0 | 0 | 0 | 0 | 0 | 0 | 0 | 0 | 0 | 0 | 0 | 0 | 0 | 298 | 1173 | 645 | 2.404737 |  |  |  | 0.56737
48 | 52 | 0 | 0 | 0 | 0 | 0 | 0 | 0 | 0 | 0 | 0 | 0 | 0 | 0 | 0 | 0 | 0 | 0 | 0 | 0 | 298 | 1173 | 650 | 2.404382 |  |  |  | 0.56737
48 | 52 | 0 | 0 | 0 | 0 | 0 | 0 | 0 | 0 | 0 | 0 | 0 | 0 | 0 | 0 | 0 | 0 | 0 | 0 | 0 | 298 | 1173 | 655 | 2.40403 |  |  |  | 0.56737
48 | 52 | 0 | 0 | 0 | 0 | 0 | 0 | 0 | 0 | 0 | 0 | 0 | 0 | 0 | 0 | 0 | 0 | 0 | 0 | 0 | 298 | 1173 | 660 | 2.403682 |  |  |  | 0.56737
48 | 52 | 0 | 0 | 0 | 0 | 0 | 0 | 0 | 0 | 0 | 0 | 0 | 0 | 0 | 0 | 0 | 0 | 0 | 0 | 0 | 298 | 1173 | 665 | 2.403337 |  |  |  | 0.56737
48 | 52 | 0 | 0 | 0 | 0 | 0 | 0 | 0 | 0 | 0 | 0 | 0 | 0 | 0 | 0 | 0 | 0 | 0 | 0 | 0 | 298 | 1173 | 670 | 2.402996 |  |  |  | 0.56737
48 | 52 | 0 | 0 | 0 | 0 | 0 | 0 | 0 | 0 | 0 | 0 | 0 | 0 | 0 | 0 | 0 | 0 | 0 | 0 | 0 | 298 | 1173 | 675 | 2.402659 |  |  |  | 0.56737
48 | 52 | 0 | 0 | 0 | 0 | 0 | 0 | 0 | 0 | 0 | 0 | 0 | 0 | 0 | 0 | 0 | 0 | 0 | 0 | 0 | 298 | 1173 | 680 | 2.402325 |  |  |  | 0.56737
48 | 52 | 0 | 0 | 0 | 0 | 0 | 0 | 0 | 0 | 0 | 0 | 0 | 0 | 0 | 0 | 0 | 0 | 0 | 0 | 0 | 298 | 1173 | 685 | 2.401995 |  |  |  | 0.56737
48 | 52 | 0 | 0 | 0 | 0 | 0 | 0 | 0 | 0 | 0 | 0 | 0 | 0 | 0 | 0 | 0 | 0 | 0 | 0 | 0 | 298 | 1173 | 690 | 2.401668 |  |  |  | 0.56737
48 | 52 | 0 | 0 | 0 | 0 | 0 | 0 | 0 | 0 | 0 | 0 | 0 | 0 | 0 | 0 | 0 | 0 | 0 | 0 | 0 | 298 | 1173 | 695 | 2.401344 |  |  |  | 0.56737
48 | 52 | 0 | 0 | 0 | 0 | 0 | 0 | 0 | 0 | 0 | 0 | 0 | 0 | 0 | 0 | 0 | 0 | 0 | 0 | 0 | 298 | 1173 | 700 | 2.401023 |  |  |  | 0.56737
48 | 52 | 0 | 0 | 0 | 0 | 0 | 0 | 0 | 0 | 0 | 0 | 0 | 0 | 0 | 0 | 0 | 0 | 0 | 0 | 0 | 298 | 1173 | 705 | 2.400706 |  |  |  | 0.56737
48 | 52 | 0 | 0 | 0 | 0 | 0 | 0 | 0 | 0 | 0 | 0 | 0 | 0 | 0 | 0 | 0 | 0 | 0 | 0 | 0 | 298 | 1173 | 710 | 2.400392 |  |  |  | 0.56737
48 | 52 | 0 | 0 | 0 | 0 | 0 | 0 | 0 | 0 | 0 | 0 | 0 | 0 | 0 | 0 | 0 | 0 | 0 | 0 | 0 | 298 | 1173 | 715 | 2.40008 |  |  |  | 0.56737
48 | 52 | 0 | 0 | 0 | 0 | 0 | 0 | 0 | 0 | 0 | 0 | 0 | 0 | 0 | 0 | 0 | 0 | 0 | 0 | 0 | 298 | 1173 | 720 | 2.399772 |  |  |  | 0.56737
48 | 52 | 0 | 0 | 0 | 0 | 0 | 0 | 0 | 0 | 0 | 0 | 0 | 0 | 0 | 0 | 0 | 0 | 0 | 0 | 0 | 298 | 1173 | 725 | 2.399467 |  |  |  | 0.56737
48 | 52 | 0 | 0 | 0 | 0 | 0 | 0 | 0 | 0 | 0 | 0 | 0 | 0 | 0 | 0 | 0 | 0 | 0 | 0 | 0 | 298 | 1173 | 730 | 2.399165 |  |  |  | 0.56737
48 | 52 | 0 | 0 | 0 | 0 | 0 | 0 | 0 | 0 | 0 | 0 | 0 | 0 | 0 | 0 | 0 | 0 | 0 | 0 | 0 | 298 | 1173 | 735 | 2.398865 |  |  |  | 0.56737
48 | 52 | 0 | 0 | 0 | 0 | 0 | 0 | 0 | 0 | 0 | 0 | 0 | 0 | 0 | 0 | 0 | 0 | 0 | 0 | 0 | 298 | 1173 | 740 | 2.398569 |  |  |  | 0.56737
48 | 52 | 0 | 0 | 0 | 0 | 0 | 0 | 0 | 0 | 0 | 0 | 0 | 0 | 0 | 0 | 0 | 0 | 0 | 0 | 0 | 298 | 1173 | 745 | 2.398275 |  |  |  | 0.56737
48 | 52 | 0 | 0 | 0 | 0 | 0 | 0 | 0 | 0 | 0 | 0 | 0 | 0 | 0 | 0 | 0 | 0 | 0 | 0 | 0 | 298 | 1173 | 750 | 2.397984 |  |  |  | 0.56737
48 | 52 | 0 | 0 | 0 | 0 | 0 | 0 | 0 | 0 | 0 | 0 | 0 | 0 | 0 | 0 | 0 | 0 | 0 | 0 | 0 | 298 | 1173 | 755 | 2.397696 |  |  |  | 0.56737
48 | 52 | 0 | 0 | 0 | 0 | 0 | 0 | 0 | 0 | 0 | 0 | 0 | 0 | 0 | 0 | 0 | 0 | 0 | 0 | 0 | 298 | 1173 | 760 | 2.39741 |  |  |  | 0.56737
48 | 52 | 0 | 0 | 0 | 0 | 0 | 0 | 0 | 0 | 0 | 0 | 0 | 0 | 0 | 0 | 0 | 0 | 0 | 0 | 0 | 298 | 1173 | 765 | 2.397127 |  |  |  | 0.56737
48 | 52 | 0 | 0 | 0 | 0 | 0 | 0 | 0 | 0 | 0 | 0 | 0 | 0 | 0 | 0 | 0 | 0 | 0 | 0 | 0 | 298 | 1173 | 770 | 2.396847 |  |  |  | 0.56737
48 | 52 | 0 | 0 | 0 | 0 | 0 | 0 | 0 | 0 | 0 | 0 | 0 | 0 | 0 | 0 | 0 | 0 | 0 | 0 | 0 | 298 | 1173 | 775 | 2.396569 |  |  |  | 0.56737
48 | 52 | 0 | 0 | 0 | 0 | 0 | 0 | 0 | 0 | 0 | 0 | 0 | 0 | 0 | 0 | 0 | 0 | 0 | 0 | 0 | 298 | 1173 | 780 | 2.396293 |  |  |  | 0.56737
48 | 52 | 0 | 0 | 0 | 0 | 0 | 0 | 0 | 0 | 0 | 0 | 0 | 0 | 0 | 0 | 0 | 0 | 0 | 0 | 0 | 298 | 1173 | 785 | 2.39602 |  |  |  | 0.56737
48 | 52 | 0 | 0 | 0 | 0 | 0 | 0 | 0 | 0 | 0 | 0 | 0 | 0 | 0 | 0 | 0 | 0 | 0 | 0 | 0 | 298 | 1173 | 790 | 2.39575 |  |  |  | 0.56737
48 | 52 | 0 | 0 | 0 | 0 | 0 | 0 | 0 | 0 | 0 | 0 | 0 | 0 | 0 | 0 | 0 | 0 | 0 | 0 | 0 | 298 | 1173 | 795 | 2.395482 |  |  |  | 0.56737
48 | 52 | 0 | 0 | 0 | 0 | 0 | 0 | 0 | 0 | 0 | 0 | 0 | 0 | 0 | 0 | 0 | 0 | 0 | 0 | 0 | 298 | 1173 | 800 | 2.395216 |  |  |  | 0.56737
48 | 52 | 0 | 0 | 0 | 0 | 0 | 0 | 0 | 0 | 0 | 0 | 0 | 0 | 0 | 0 | 0 | 0 | 0 | 0 | 0 | 298 | 1173 | 805 | 2.394953 |  |  |  | 0.56737
48 | 52 | 0 | 0 | 0 | 0 | 0 | 0 | 0 | 0 | 0 | 0 | 0 | 0 | 0 | 0 | 0 | 0 | 0 | 0 | 0 | 298 | 1173 | 810 | 2.394691 |  |  |  | 0.56737
48 | 52 | 0 | 0 | 0 | 0 | 0 | 0 | 0 | 0 | 0 | 0 | 0 | 0 | 0 | 0 | 0 | 0 | 0 | 0 | 0 | 298 | 1173 | 815 | 2.394432 |  |  |  | 0.56737
48 | 52 | 0 | 0 | 0 | 0 | 0 | 0 | 0 | 0 | 0 | 0 | 0 | 0 | 0 | 0 | 0 | 0 | 0 | 0 | 0 | 298 | 1173 | 820 | 2.394176 |  |  |  | 0.56737
48 | 52 | 0 | 0 | 0 | 0 | 0 | 0 | 0 | 0 | 0 | 0 | 0 | 0 | 0 | 0 | 0 | 0 | 0 | 0 | 0 | 298 | 1173 | 825 | 2.393921 |  |  |  | 0.56737
48 | 52 | 0 | 0 | 0 | 0 | 0 | 0 | 0 | 0 | 0 | 0 | 0 | 0 | 0 | 0 | 0 | 0 | 0 | 0 | 0 | 298 | 1173 | 830 | 2.393669 |  |  |  | 0.56737
48 | 52 | 0 | 0 | 0 | 0 | 0 | 0 | 0 | 0 | 0 | 0 | 0 | 0 | 0 | 0 | 0 | 0 | 0 | 0 | 0 | 298 | 1173 | 835 | 2.393419 |  |  |  | 0.56737
48 | 52 | 0 | 0 | 0 | 0 | 0 | 0 | 0 | 0 | 0 | 0 | 0 | 0 | 0 | 0 | 0 | 0 | 0 | 0 | 0 | 298 | 1173 | 840 | 2.393171 |  |  |  | 0.56737
48 | 52 | 0 | 0 | 0 | 0 | 0 | 0 | 0 | 0 | 0 | 0 | 0 | 0 | 0 | 0 | 0 | 0 | 0 | 0 | 0 | 298 | 1173 | 845 | 2.392924 |  |  |  | 0.56737
48 | 52 | 0 | 0 | 0 | 0 | 0 | 0 | 0 | 0 | 0 | 0 | 0 | 0 | 0 | 0 | 0 | 0 | 0 | 0 | 0 | 298 | 1173 | 850 | 2.39268 |  |  |  | 0.56737
48 | 52 | 0 | 0 | 0 | 0 | 0 | 0 | 0 | 0 | 0 | 0 | 0 | 0 | 0 | 0 | 0 | 0 | 0 | 0 | 0 | 298 | 1173 | 855 | 2.392438 |  |  |  | 0.56737
48 | 52 | 0 | 0 | 0 | 0 | 0 | 0 | 0 | 0 | 0 | 0 | 0 | 0 | 0 | 0 | 0 | 0 | 0 | 0 | 0 | 298 | 1173 | 860 | 2.392198 |  |  |  | 0.56737
48 | 52 | 0 | 0 | 0 | 0 | 0 | 0 | 0 | 0 | 0 | 0 | 0 | 0 | 0 | 0 | 0 | 0 | 0 | 0 | 0 | 298 | 1173 | 865 | 2.39196 |  |  |  | 0.56737
48 | 52 | 0 | 0 | 0 | 0 | 0 | 0 | 0 | 0 | 0 | 0 | 0 | 0 | 0 | 0 | 0 | 0 | 0 | 0 | 0 | 298 | 1173 | 870 | 2.391724 |  |  |  | 0.56737
48 | 52 | 0 | 0 | 0 | 0 | 0 | 0 | 0 | 0 | 0 | 0 | 0 | 0 | 0 | 0 | 0 | 0 | 0 | 0 | 0 | 298 | 1173 | 875 | 2.39149 |  |  |  | 0.56737
48 | 52 | 0 | 0 | 0 | 0 | 0 | 0 | 0 | 0 | 0 | 0 | 0 | 0 | 0 | 0 | 0 | 0 | 0 | 0 | 0 | 298 | 1173 | 880 | 2.391258 |  |  |  | 0.56737
48 | 52 | 0 | 0 | 0 | 0 | 0 | 0 | 0 | 0 | 0 | 0 | 0 | 0 | 0 | 0 | 0 | 0 | 0 | 0 | 0 | 298 | 1173 | 885 | 2.391027 |  |  |  | 0.56737
48 | 52 | 0 | 0 | 0 | 0 | 0 | 0 | 0 | 0 | 0 | 0 | 0 | 0 | 0 | 0 | 0 | 0 | 0 | 0 | 0 | 298 | 1173 | 890 | 2.390798 |  |  |  | 0.56737
48 | 52 | 0 | 0 | 0 | 0 | 0 | 0 | 0 | 0 | 0 | 0 | 0 | 0 | 0 | 0 | 0 | 0 | 0 | 0 | 0 | 298 | 1173 | 895 | 2.390571 |  |  |  | 0.56737
48 | 52 | 0 | 0 | 0 | 0 | 0 | 0 | 0 | 0 | 0 | 0 | 0 | 0 | 0 | 0 | 0 | 0 | 0 | 0 | 0 | 298 | 1173 | 900 | 2.390346 |  |  |  | 0.56737
48 | 52 | 0 | 0 | 0 | 0 | 0 | 0 | 0 | 0 | 0 | 0 | 0 | 0 | 0 | 0 | 0 | 0 | 0 | 0 | 0 | 298 | 1173 | 905 | 2.390123 |  |  |  | 0.56737
48 | 52 | 0 | 0 | 0 | 0 | 0 | 0 | 0 | 0 | 0 | 0 | 0 | 0 | 0 | 0 | 0 | 0 | 0 | 0 | 0 | 298 | 1173 | 910 | 2.389901 |  |  |  | 0.56737
48 | 52 | 0 | 0 | 0 | 0 | 0 | 0 | 0 | 0 | 0 | 0 | 0 | 0 | 0 | 0 | 0 | 0 | 0 | 0 | 0 | 298 | 1173 | 915 | 2.389681 |  |  |  | 0.56737
48 | 52 | 0 | 0 | 0 | 0 | 0 | 0 | 0 | 0 | 0 | 0 | 0 | 0 | 0 | 0 | 0 | 0 | 0 | 0 | 0 | 298 | 1173 | 920 | 2.389463 |  |  |  | 0.56737
48 | 52 | 0 | 0 | 0 | 0 | 0 | 0 | 0 | 0 | 0 | 0 | 0 | 0 | 0 | 0 | 0 | 0 | 0 | 0 | 0 | 298 | 1173 | 925 | 2.389246 |  |  |  | 0.56737
48 | 52 | 0 | 0 | 0 | 0 | 0 | 0 | 0 | 0 | 0 | 0 | 0 | 0 | 0 | 0 | 0 | 0 | 0 | 0 | 0 | 298 | 1173 | 930 | 2.389031 |  |  |  | 0.56737
48 | 52 | 0 | 0 | 0 | 0 | 0 | 0 | 0 | 0 | 0 | 0 | 0 | 0 | 0 | 0 | 0 | 0 | 0 | 0 | 0 | 298 | 1173 | 935 | 2.388818 |  |  |  | 0.56737
48 | 52 | 0 | 0 | 0 | 0 | 0 | 0 | 0 | 0 | 0 | 0 | 0 | 0 | 0 | 0 | 0 | 0 | 0 | 0 | 0 | 298 | 1173 | 940 | 2.388606 |  |  |  | 0.56737
48 | 52 | 0 | 0 | 0 | 0 | 0 | 0 | 0 | 0 | 0 | 0 | 0 | 0 | 0 | 0 | 0 | 0 | 0 | 0 | 0 | 298 | 1173 | 945 | 2.388396 |  |  |  | 0.56737
48 | 52 | 0 | 0 | 0 | 0 | 0 | 0 | 0 | 0 | 0 | 0 | 0 | 0 | 0 | 0 | 0 | 0 | 0 | 0 | 0 | 298 | 1173 | 950 | 2.388188 |  |  |  | 0.56737
48 | 52 | 0 | 0 | 0 | 0 | 0 | 0 | 0 | 0 | 0 | 0 | 0 | 0 | 0 | 0 | 0 | 0 | 0 | 0 | 0 | 298 | 1173 | 955 | 2.387981 |  |  |  | 0.56737
48 | 52 | 0 | 0 | 0 | 0 | 0 | 0 | 0 | 0 | 0 | 0 | 0 | 0 | 0 | 0 | 0 | 0 | 0 | 0 | 0 | 298 | 1173 | 960 | 2.387775 |  |  |  | 0.56737
48 | 52 | 0 | 0 | 0 | 0 | 0 | 0 | 0 | 0 | 0 | 0 | 0 | 0 | 0 | 0 | 0 | 0 | 0 | 0 | 0 | 298 | 1173 | 965 | 2.387571 |  |  |  | 0.56737
48 | 52 | 0 | 0 | 0 | 0 | 0 | 0 | 0 | 0 | 0 | 0 | 0 | 0 | 0 | 0 | 0 | 0 | 0 | 0 | 0 | 298 | 1173 | 970 | 2.387369 |  |  |  | 0.56737
48 | 52 | 0 | 0 | 0 | 0 | 0 | 0 | 0 | 0 | 0 | 0 | 0 | 0 | 0 | 0 | 0 | 0 | 0 | 0 | 0 | 298 | 1173 | 975 | 2.387167 |  |  |  | 0.56737
48 | 52 | 0 | 0 | 0 | 0 | 0 | 0 | 0 | 0 | 0 | 0 | 0 | 0 | 0 | 0 | 0 | 0 | 0 | 0 | 0 | 298 | 1173 | 980 | 2.386968 |  |  |  | 0.56737
48 | 52 | 0 | 0 | 0 | 0 | 0 | 0 | 0 | 0 | 0 | 0 | 0 | 0 | 0 | 0 | 0 | 0 | 0 | 0 | 0 | 298 | 1173 | 985 | 2.38677 |  |  |  | 0.56737
48 | 52 | 0 | 0 | 0 | 0 | 0 | 0 | 0 | 0 | 0 | 0 | 0 | 0 | 0 | 0 | 0 | 0 | 0 | 0 | 0 | 298 | 1173 | 990 | 2.386573 |  |  |  | 0.56737
48 | 52 | 0 | 0 | 0 | 0 | 0 | 0 | 0 | 0 | 0 | 0 | 0 | 0 | 0 | 0 | 0 | 0 | 0 | 0 | 0 | 298 | 1173 | 995 | 2.386378 |  |  |  | 0.56737
48 | 52 | 0 | 0 | 0 | 0 | 0 | 0 | 0 | 0 | 0 | 0 | 0 | 0 | 0 | 0 | 0 | 0 | 0 | 0 | 0 | 298 | 1173 | 1000 | 2.386184 |  |  |  | 0.56737
50 | 48 | 0 | 0 | 2 | 0 | 0 | 0 | 0 | 0 | 0 | 0 | 0 | 0 | 0 | 0 | 0 | 0 | 0 | 0 | 0 | 298 | 500 | 5 | 2.865772 |  |  |  | 0.588909
50 | 48 | 0 | 0 | 2 | 0 | 0 | 0 | 0 | 0 | 0 | 0 | 0 | 0 | 0 | 0 | 0 | 0 | 0 | 0 | 0 | 298 | 500 | 6 | 2.836944 |  |  |  | 0.588909
50 | 48 | 0 | 0 | 2 | 0 | 0 | 0 | 0 | 0 | 0 | 0 | 0 | 0 | 0 | 0 | 0 | 0 | 0 | 0 | 0 | 298 | 500 | 7 | 2.813138 |  |  |  | 0.588909
50 | 48 | 0 | 0 | 2 | 0 | 0 | 0 | 0 | 0 | 0 | 0 | 0 | 0 | 0 | 0 | 0 | 0 | 0 | 0 | 0 | 298 | 500 | 8 | 2.792951 |  |  |  | 0.588909
50 | 48 | 0 | 0 | 2 | 0 | 0 | 0 | 0 | 0 | 0 | 0 | 0 | 0 | 0 | 0 | 0 | 0 | 0 | 0 | 0 | 298 | 500 | 9 | 2.775489 |  |  |  | 0.588909
50 | 48 | 0 | 0 | 2 | 0 | 0 | 0 | 0 | 0 | 0 | 0 | 0 | 0 | 0 | 0 | 0 | 0 | 0 | 0 | 0 | 298 | 500 | 10 | 2.760148 |  |  |  | 0.588909
50 | 48 | 0 | 0 | 2 | 0 | 0 | 0 | 0 | 0 | 0 | 0 | 0 | 0 | 0 | 0 | 0 | 0 | 0 | 0 | 0 | 298 | 500 | 15 | 2.703653 |  |  |  | 0.588909
50 | 48 | 0 | 0 | 2 | 0 | 0 | 0 | 0 | 0 | 0 | 0 | 0 | 0 | 0 | 0 | 0 | 0 | 0 | 0 | 0 | 298 | 500 | 20 | 2.66611 |  |  |  | 0.588909
50 | 48 | 0 | 0 | 2 | 0 | 0 | 0 | 0 | 0 | 0 | 0 | 0 | 0 | 0 | 0 | 0 | 0 | 0 | 0 | 0 | 298 | 500 | 25 | 2.638489 |  |  |  | 0.588909
50 | 48 | 0 | 0 | 2 | 0 | 0 | 0 | 0 | 0 | 0 | 0 | 0 | 0 | 0 | 0 | 0 | 0 | 0 | 0 | 0 | 298 | 500 | 30 | 2.616911 |  |  |  | 0.588909
50 | 48 | 0 | 0 | 2 | 0 | 0 | 0 | 0 | 0 | 0 | 0 | 0 | 0 | 0 | 0 | 0 | 0 | 0 | 0 | 0 | 298 | 500 | 35 | 2.599367 |  |  |  | 0.588909
50 | 48 | 0 | 0 | 2 | 0 | 0 | 0 | 0 | 0 | 0 | 0 | 0 | 0 | 0 | 0 | 0 | 0 | 0 | 0 | 0 | 298 | 500 | 40 | 2.58469 |  |  |  | 0.588909
50 | 48 | 0 | 0 | 2 | 0 | 0 | 0 | 0 | 0 | 0 | 0 | 0 | 0 | 0 | 0 | 0 | 0 | 0 | 0 | 0 | 298 | 500 | 45 | 2.572147 |  |  |  | 0.588909
50 | 48 | 0 | 0 | 2 | 0 | 0 | 0 | 0 | 0 | 0 | 0 | 0 | 0 | 0 | 0 | 0 | 0 | 0 | 0 | 0 | 298 | 500 | 50 | 2.561244 |  |  |  | 0.588909
50 | 48 | 0 | 0 | 2 | 0 | 0 | 0 | 0 | 0 | 0 | 0 | 0 | 0 | 0 | 0 | 0 | 0 | 0 | 0 | 0 | 298 | 500 | 55 | 2.551641 |  |  |  | 0.588909
50 | 48 | 0 | 0 | 2 | 0 | 0 | 0 | 0 | 0 | 0 | 0 | 0 | 0 | 0 | 0 | 0 | 0 | 0 | 0 | 0 | 298 | 500 | 60 | 2.543087 |  |  |  | 0.588909
50 | 48 | 0 | 0 | 2 | 0 | 0 | 0 | 0 | 0 | 0 | 0 | 0 | 0 | 0 | 0 | 0 | 0 | 0 | 0 | 0 | 298 | 500 | 65 | 2.535398 |  |  |  | 0.588909
50 | 48 | 0 | 0 | 2 | 0 | 0 | 0 | 0 | 0 | 0 | 0 | 0 | 0 | 0 | 0 | 0 | 0 | 0 | 0 | 0 | 298 | 500 | 70 | 2.528432 |  |  |  | 0.588909
50 | 48 | 0 | 0 | 2 | 0 | 0 | 0 | 0 | 0 | 0 | 0 | 0 | 0 | 0 | 0 | 0 | 0 | 0 | 0 | 0 | 298 | 500 | 75 | 2.522077 |  |  |  | 0.588909
50 | 48 | 0 | 0 | 2 | 0 | 0 | 0 | 0 | 0 | 0 | 0 | 0 | 0 | 0 | 0 | 0 | 0 | 0 | 0 | 0 | 298 | 500 | 80 | 2.516247 |  |  |  | 0.588909
50 | 48 | 0 | 0 | 2 | 0 | 0 | 0 | 0 | 0 | 0 | 0 | 0 | 0 | 0 | 0 | 0 | 0 | 0 | 0 | 0 | 298 | 500 | 85 | 2.510871 |  |  |  | 0.588909
50 | 48 | 0 | 0 | 2 | 0 | 0 | 0 | 0 | 0 | 0 | 0 | 0 | 0 | 0 | 0 | 0 | 0 | 0 | 0 | 0 | 298 | 500 | 90 | 2.505889 |  |  |  | 0.588909
50 | 48 | 0 | 0 | 2 | 0 | 0 | 0 | 0 | 0 | 0 | 0 | 0 | 0 | 0 | 0 | 0 | 0 | 0 | 0 | 0 | 298 | 500 | 95 | 2.501256 |  |  |  | 0.588909
50 | 48 | 0 | 0 | 2 | 0 | 0 | 0 | 0 | 0 | 0 | 0 | 0 | 0 | 0 | 0 | 0 | 0 | 0 | 0 | 0 | 298 | 500 | 100 | 2.49693 |  |  |  | 0.588909
50 | 48 | 0 | 0 | 2 | 0 | 0 | 0 | 0 | 0 | 0 | 0 | 0 | 0 | 0 | 0 | 0 | 0 | 0 | 0 | 0 | 298 | 500 | 105 | 2.492878 |  |  |  | 0.588909
50 | 48 | 0 | 0 | 2 | 0 | 0 | 0 | 0 | 0 | 0 | 0 | 0 | 0 | 0 | 0 | 0 | 0 | 0 | 0 | 0 | 298 | 500 | 110 | 2.489071 |  |  |  | 0.588909
50 | 48 | 0 | 0 | 2 | 0 | 0 | 0 | 0 | 0 | 0 | 0 | 0 | 0 | 0 | 0 | 0 | 0 | 0 | 0 | 0 | 298 | 500 | 115 | 2.485484 |  |  |  | 0.588909
50 | 48 | 0 | 0 | 2 | 0 | 0 | 0 | 0 | 0 | 0 | 0 | 0 | 0 | 0 | 0 | 0 | 0 | 0 | 0 | 0 | 298 | 500 | 120 | 2.482098 |  |  |  | 0.588909
50 | 48 | 0 | 0 | 2 | 0 | 0 | 0 | 0 | 0 | 0 | 0 | 0 | 0 | 0 | 0 | 0 | 0 | 0 | 0 | 0 | 298 | 500 | 125 | 2.478892 |  |  |  | 0.588909
50 | 48 | 0 | 0 | 2 | 0 | 0 | 0 | 0 | 0 | 0 | 0 | 0 | 0 | 0 | 0 | 0 | 0 | 0 | 0 | 0 | 298 | 500 | 130 | 2.475851 |  |  |  | 0.588909
50 | 48 | 0 | 0 | 2 | 0 | 0 | 0 | 0 | 0 | 0 | 0 | 0 | 0 | 0 | 0 | 0 | 0 | 0 | 0 | 0 | 298 | 500 | 135 | 2.472961 |  |  |  | 0.588909
50 | 48 | 0 | 0 | 2 | 0 | 0 | 0 | 0 | 0 | 0 | 0 | 0 | 0 | 0 | 0 | 0 | 0 | 0 | 0 | 0 | 298 | 500 | 140 | 2.47021 |  |  |  | 0.588909
50 | 48 | 0 | 0 | 2 | 0 | 0 | 0 | 0 | 0 | 0 | 0 | 0 | 0 | 0 | 0 | 0 | 0 | 0 | 0 | 0 | 298 | 500 | 145 | 2.467586 |  |  |  | 0.588909
50 | 48 | 0 | 0 | 2 | 0 | 0 | 0 | 0 | 0 | 0 | 0 | 0 | 0 | 0 | 0 | 0 | 0 | 0 | 0 | 0 | 298 | 500 | 150 | 2.465079 |  |  |  | 0.588909
50 | 48 | 0 | 0 | 2 | 0 | 0 | 0 | 0 | 0 | 0 | 0 | 0 | 0 | 0 | 0 | 0 | 0 | 0 | 0 | 0 | 298 | 500 | 155 | 2.462682 |  |  |  | 0.588909
50 | 48 | 0 | 0 | 2 | 0 | 0 | 0 | 0 | 0 | 0 | 0 | 0 | 0 | 0 | 0 | 0 | 0 | 0 | 0 | 0 | 298 | 500 | 160 | 2.460385 |  |  |  | 0.588909
50 | 48 | 0 | 0 | 2 | 0 | 0 | 0 | 0 | 0 | 0 | 0 | 0 | 0 | 0 | 0 | 0 | 0 | 0 | 0 | 0 | 298 | 500 | 165 | 2.458182 |  |  |  | 0.588909
50 | 48 | 0 | 0 | 2 | 0 | 0 | 0 | 0 | 0 | 0 | 0 | 0 | 0 | 0 | 0 | 0 | 0 | 0 | 0 | 0 | 298 | 500 | 170 | 2.456066 |  |  |  | 0.588909
50 | 48 | 0 | 0 | 2 | 0 | 0 | 0 | 0 | 0 | 0 | 0 | 0 | 0 | 0 | 0 | 0 | 0 | 0 | 0 | 0 | 298 | 500 | 175 | 2.454033 |  |  |  | 0.588909
50 | 48 | 0 | 0 | 2 | 0 | 0 | 0 | 0 | 0 | 0 | 0 | 0 | 0 | 0 | 0 | 0 | 0 | 0 | 0 | 0 | 298 | 500 | 180 | 2.452075 |  |  |  | 0.588909
50 | 48 | 0 | 0 | 2 | 0 | 0 | 0 | 0 | 0 | 0 | 0 | 0 | 0 | 0 | 0 | 0 | 0 | 0 | 0 | 0 | 298 | 500 | 185 | 2.450189 |  |  |  | 0.588909
50 | 48 | 0 | 0 | 2 | 0 | 0 | 0 | 0 | 0 | 0 | 0 | 0 | 0 | 0 | 0 | 0 | 0 | 0 | 0 | 0 | 298 | 500 | 190 | 2.44837 |  |  |  | 0.588909
50 | 48 | 0 | 0 | 2 | 0 | 0 | 0 | 0 | 0 | 0 | 0 | 0 | 0 | 0 | 0 | 0 | 0 | 0 | 0 | 0 | 298 | 500 | 195 | 2.446615 |  |  |  | 0.588909
50 | 48 | 0 | 0 | 2 | 0 | 0 | 0 | 0 | 0 | 0 | 0 | 0 | 0 | 0 | 0 | 0 | 0 | 0 | 0 | 0 | 298 | 500 | 200 | 2.444919 |  |  |  | 0.588909
50 | 48 | 0 | 0 | 2 | 0 | 0 | 0 | 0 | 0 | 0 | 0 | 0 | 0 | 0 | 0 | 0 | 0 | 0 | 0 | 0 | 298 | 500 | 205 | 2.443279 |  |  |  | 0.588909
50 | 48 | 0 | 0 | 2 | 0 | 0 | 0 | 0 | 0 | 0 | 0 | 0 | 0 | 0 | 0 | 0 | 0 | 0 | 0 | 0 | 298 | 500 | 210 | 2.441692 |  |  |  | 0.588909
50 | 48 | 0 | 0 | 2 | 0 | 0 | 0 | 0 | 0 | 0 | 0 | 0 | 0 | 0 | 0 | 0 | 0 | 0 | 0 | 0 | 298 | 500 | 215 | 2.440155 |  |  |  | 0.588909
50 | 48 | 0 | 0 | 2 | 0 | 0 | 0 | 0 | 0 | 0 | 0 | 0 | 0 | 0 | 0 | 0 | 0 | 0 | 0 | 0 | 298 | 500 | 220 | 2.438666 |  |  |  | 0.588909
50 | 48 | 0 | 0 | 2 | 0 | 0 | 0 | 0 | 0 | 0 | 0 | 0 | 0 | 0 | 0 | 0 | 0 | 0 | 0 | 0 | 298 | 500 | 225 | 2.437222 |  |  |  | 0.588909
50 | 48 | 0 | 0 | 2 | 0 | 0 | 0 | 0 | 0 | 0 | 0 | 0 | 0 | 0 | 0 | 0 | 0 | 0 | 0 | 0 | 298 | 500 | 230 | 2.435821 |  |  |  | 0.588909
50 | 48 | 0 | 0 | 2 | 0 | 0 | 0 | 0 | 0 | 0 | 0 | 0 | 0 | 0 | 0 | 0 | 0 | 0 | 0 | 0 | 298 | 500 | 235 | 2.43446 |  |  |  | 0.588909
50 | 48 | 0 | 0 | 2 | 0 | 0 | 0 | 0 | 0 | 0 | 0 | 0 | 0 | 0 | 0 | 0 | 0 | 0 | 0 | 0 | 298 | 500 | 240 | 2.433138 |  |  |  | 0.588909
50 | 48 | 0 | 0 | 2 | 0 | 0 | 0 | 0 | 0 | 0 | 0 | 0 | 0 | 0 | 0 | 0 | 0 | 0 | 0 | 0 | 298 | 500 | 245 | 2.431853 |  |  |  | 0.588909
50 | 48 | 0 | 0 | 2 | 0 | 0 | 0 | 0 | 0 | 0 | 0 | 0 | 0 | 0 | 0 | 0 | 0 | 0 | 0 | 0 | 298 | 500 | 250 | 2.430602 |  |  |  | 0.588909
50 | 48 | 0 | 0 | 2 | 0 | 0 | 0 | 0 | 0 | 0 | 0 | 0 | 0 | 0 | 0 | 0 | 0 | 0 | 0 | 0 | 298 | 500 | 255 | 2.429386 |  |  |  | 0.588909
50 | 48 | 0 | 0 | 2 | 0 | 0 | 0 | 0 | 0 | 0 | 0 | 0 | 0 | 0 | 0 | 0 | 0 | 0 | 0 | 0 | 298 | 500 | 260 | 2.428201 |  |  |  | 0.588909
50 | 48 | 0 | 0 | 2 | 0 | 0 | 0 | 0 | 0 | 0 | 0 | 0 | 0 | 0 | 0 | 0 | 0 | 0 | 0 | 0 | 298 | 500 | 265 | 2.427047 |  |  |  | 0.588909
50 | 48 | 0 | 0 | 2 | 0 | 0 | 0 | 0 | 0 | 0 | 0 | 0 | 0 | 0 | 0 | 0 | 0 | 0 | 0 | 0 | 298 | 500 | 270 | 2.425922 |  |  |  | 0.588909
50 | 48 | 0 | 0 | 2 | 0 | 0 | 0 | 0 | 0 | 0 | 0 | 0 | 0 | 0 | 0 | 0 | 0 | 0 | 0 | 0 | 298 | 500 | 275 | 2.424826 |  |  |  | 0.588909
50 | 48 | 0 | 0 | 2 | 0 | 0 | 0 | 0 | 0 | 0 | 0 | 0 | 0 | 0 | 0 | 0 | 0 | 0 | 0 | 0 | 298 | 500 | 280 | 2.423756 |  |  |  | 0.588909
50 | 48 | 0 | 0 | 2 | 0 | 0 | 0 | 0 | 0 | 0 | 0 | 0 | 0 | 0 | 0 | 0 | 0 | 0 | 0 | 0 | 298 | 500 | 285 | 2.422712 |  |  |  | 0.588909
50 | 48 | 0 | 0 | 2 | 0 | 0 | 0 | 0 | 0 | 0 | 0 | 0 | 0 | 0 | 0 | 0 | 0 | 0 | 0 | 0 | 298 | 500 | 290 | 2.421692 |  |  |  | 0.588909
50 | 48 | 0 | 0 | 2 | 0 | 0 | 0 | 0 | 0 | 0 | 0 | 0 | 0 | 0 | 0 | 0 | 0 | 0 | 0 | 0 | 298 | 500 | 295 | 2.420696 |  |  |  | 0.588909
50 | 48 | 0 | 0 | 2 | 0 | 0 | 0 | 0 | 0 | 0 | 0 | 0 | 0 | 0 | 0 | 0 | 0 | 0 | 0 | 0 | 298 | 500 | 300 | 2.419723 |  |  |  | 0.588909
50 | 48 | 0 | 0 | 2 | 0 | 0 | 0 | 0 | 0 | 0 | 0 | 0 | 0 | 0 | 0 | 0 | 0 | 0 | 0 | 0 | 298 | 500 | 305 | 2.418772 |  |  |  | 0.588909
50 | 48 | 0 | 0 | 2 | 0 | 0 | 0 | 0 | 0 | 0 | 0 | 0 | 0 | 0 | 0 | 0 | 0 | 0 | 0 | 0 | 298 | 500 | 310 | 2.417843 |  |  |  | 0.588909
50 | 48 | 0 | 0 | 2 | 0 | 0 | 0 | 0 | 0 | 0 | 0 | 0 | 0 | 0 | 0 | 0 | 0 | 0 | 0 | 0 | 298 | 500 | 315 | 2.416933 |  |  |  | 0.588909
50 | 48 | 0 | 0 | 2 | 0 | 0 | 0 | 0 | 0 | 0 | 0 | 0 | 0 | 0 | 0 | 0 | 0 | 0 | 0 | 0 | 298 | 500 | 320 | 2.416043 |  |  |  | 0.588909
50 | 48 | 0 | 0 | 2 | 0 | 0 | 0 | 0 | 0 | 0 | 0 | 0 | 0 | 0 | 0 | 0 | 0 | 0 | 0 | 0 | 298 | 500 | 325 | 2.415172 |  |  |  | 0.588909
50 | 48 | 0 | 0 | 2 | 0 | 0 | 0 | 0 | 0 | 0 | 0 | 0 | 0 | 0 | 0 | 0 | 0 | 0 | 0 | 0 | 298 | 500 | 330 | 2.414319 |  |  |  | 0.588909
50 | 48 | 0 | 0 | 2 | 0 | 0 | 0 | 0 | 0 | 0 | 0 | 0 | 0 | 0 | 0 | 0 | 0 | 0 | 0 | 0 | 298 | 500 | 335 | 2.413483 |  |  |  | 0.588909
50 | 48 | 0 | 0 | 2 | 0 | 0 | 0 | 0 | 0 | 0 | 0 | 0 | 0 | 0 | 0 | 0 | 0 | 0 | 0 | 0 | 298 | 500 | 340 | 2.412665 |  |  |  | 0.588909
50 | 48 | 0 | 0 | 2 | 0 | 0 | 0 | 0 | 0 | 0 | 0 | 0 | 0 | 0 | 0 | 0 | 0 | 0 | 0 | 0 | 298 | 500 | 345 | 2.411862 |  |  |  | 0.588909
50 | 48 | 0 | 0 | 2 | 0 | 0 | 0 | 0 | 0 | 0 | 0 | 0 | 0 | 0 | 0 | 0 | 0 | 0 | 0 | 0 | 298 | 500 | 350 | 2.411076 |  |  |  | 0.588909
50 | 48 | 0 | 0 | 2 | 0 | 0 | 0 | 0 | 0 | 0 | 0 | 0 | 0 | 0 | 0 | 0 | 0 | 0 | 0 | 0 | 298 | 500 | 355 | 2.410305 |  |  |  | 0.588909
50 | 48 | 0 | 0 | 2 | 0 | 0 | 0 | 0 | 0 | 0 | 0 | 0 | 0 | 0 | 0 | 0 | 0 | 0 | 0 | 0 | 298 | 500 | 360 | 2.409549 |  |  |  | 0.588909
50 | 48 | 0 | 0 | 2 | 0 | 0 | 0 | 0 | 0 | 0 | 0 | 0 | 0 | 0 | 0 | 0 | 0 | 0 | 0 | 0 | 298 | 500 | 365 | 2.408807 |  |  |  | 0.588909
50 | 48 | 0 | 0 | 2 | 0 | 0 | 0 | 0 | 0 | 0 | 0 | 0 | 0 | 0 | 0 | 0 | 0 | 0 | 0 | 0 | 298 | 500 | 370 | 2.408079 |  |  |  | 0.588909
50 | 48 | 0 | 0 | 2 | 0 | 0 | 0 | 0 | 0 | 0 | 0 | 0 | 0 | 0 | 0 | 0 | 0 | 0 | 0 | 0 | 298 | 500 | 375 | 2.407364 |  |  |  | 0.588909
50 | 48 | 0 | 0 | 2 | 0 | 0 | 0 | 0 | 0 | 0 | 0 | 0 | 0 | 0 | 0 | 0 | 0 | 0 | 0 | 0 | 298 | 500 | 380 | 2.406662 |  |  |  | 0.588909
50 | 48 | 0 | 0 | 2 | 0 | 0 | 0 | 0 | 0 | 0 | 0 | 0 | 0 | 0 | 0 | 0 | 0 | 0 | 0 | 0 | 298 | 500 | 385 | 2.405973 |  |  |  | 0.588909
50 | 48 | 0 | 0 | 2 | 0 | 0 | 0 | 0 | 0 | 0 | 0 | 0 | 0 | 0 | 0 | 0 | 0 | 0 | 0 | 0 | 298 | 500 | 390 | 2.405296 |  |  |  | 0.588909
50 | 48 | 0 | 0 | 2 | 0 | 0 | 0 | 0 | 0 | 0 | 0 | 0 | 0 | 0 | 0 | 0 | 0 | 0 | 0 | 0 | 298 | 500 | 395 | 2.404631 |  |  |  | 0.588909
50 | 48 | 0 | 0 | 2 | 0 | 0 | 0 | 0 | 0 | 0 | 0 | 0 | 0 | 0 | 0 | 0 | 0 | 0 | 0 | 0 | 298 | 500 | 400 | 2.403978 |  |  |  | 0.588909
50 | 48 | 0 | 0 | 2 | 0 | 0 | 0 | 0 | 0 | 0 | 0 | 0 | 0 | 0 | 0 | 0 | 0 | 0 | 0 | 0 | 298 | 500 | 405 | 2.403336 |  |  |  | 0.588909
50 | 48 | 0 | 0 | 2 | 0 | 0 | 0 | 0 | 0 | 0 | 0 | 0 | 0 | 0 | 0 | 0 | 0 | 0 | 0 | 0 | 298 | 500 | 410 | 2.402704 |  |  |  | 0.588909
50 | 48 | 0 | 0 | 2 | 0 | 0 | 0 | 0 | 0 | 0 | 0 | 0 | 0 | 0 | 0 | 0 | 0 | 0 | 0 | 0 | 298 | 500 | 415 | 2.402083 |  |  |  | 0.588909
50 | 48 | 0 | 0 | 2 | 0 | 0 | 0 | 0 | 0 | 0 | 0 | 0 | 0 | 0 | 0 | 0 | 0 | 0 | 0 | 0 | 298 | 500 | 420 | 2.401473 |  |  |  | 0.588909
50 | 48 | 0 | 0 | 2 | 0 | 0 | 0 | 0 | 0 | 0 | 0 | 0 | 0 | 0 | 0 | 0 | 0 | 0 | 0 | 0 | 298 | 500 | 425 | 2.400872 |  |  |  | 0.588909
50 | 48 | 0 | 0 | 2 | 0 | 0 | 0 | 0 | 0 | 0 | 0 | 0 | 0 | 0 | 0 | 0 | 0 | 0 | 0 | 0 | 298 | 500 | 430 | 2.400281 |  |  |  | 0.588909
50 | 48 | 0 | 0 | 2 | 0 | 0 | 0 | 0 | 0 | 0 | 0 | 0 | 0 | 0 | 0 | 0 | 0 | 0 | 0 | 0 | 298 | 500 | 435 | 2.3997 |  |  |  | 0.588909
50 | 48 | 0 | 0 | 2 | 0 | 0 | 0 | 0 | 0 | 0 | 0 | 0 | 0 | 0 | 0 | 0 | 0 | 0 | 0 | 0 | 298 | 500 | 440 | 2.399127 |  |  |  | 0.588909
50 | 48 | 0 | 0 | 2 | 0 | 0 | 0 | 0 | 0 | 0 | 0 | 0 | 0 | 0 | 0 | 0 | 0 | 0 | 0 | 0 | 298 | 500 | 445 | 2.398564 |  |  |  | 0.588909
50 | 48 | 0 | 0 | 2 | 0 | 0 | 0 | 0 | 0 | 0 | 0 | 0 | 0 | 0 | 0 | 0 | 0 | 0 | 0 | 0 | 298 | 500 | 450 | 2.398009 |  |  |  | 0.588909
50 | 48 | 0 | 0 | 2 | 0 | 0 | 0 | 0 | 0 | 0 | 0 | 0 | 0 | 0 | 0 | 0 | 0 | 0 | 0 | 0 | 298 | 500 | 455 | 2.397463 |  |  |  | 0.588909
50 | 48 | 0 | 0 | 2 | 0 | 0 | 0 | 0 | 0 | 0 | 0 | 0 | 0 | 0 | 0 | 0 | 0 | 0 | 0 | 0 | 298 | 500 | 460 | 2.396925 |  |  |  | 0.588909
50 | 48 | 0 | 0 | 2 | 0 | 0 | 0 | 0 | 0 | 0 | 0 | 0 | 0 | 0 | 0 | 0 | 0 | 0 | 0 | 0 | 298 | 500 | 465 | 2.396395 |  |  |  | 0.588909
50 | 48 | 0 | 0 | 2 | 0 | 0 | 0 | 0 | 0 | 0 | 0 | 0 | 0 | 0 | 0 | 0 | 0 | 0 | 0 | 0 | 298 | 500 | 470 | 2.395873 |  |  |  | 0.588909
50 | 48 | 0 | 0 | 2 | 0 | 0 | 0 | 0 | 0 | 0 | 0 | 0 | 0 | 0 | 0 | 0 | 0 | 0 | 0 | 0 | 298 | 500 | 475 | 2.395359 |  |  |  | 0.588909
50 | 48 | 0 | 0 | 2 | 0 | 0 | 0 | 0 | 0 | 0 | 0 | 0 | 0 | 0 | 0 | 0 | 0 | 0 | 0 | 0 | 298 | 500 | 480 | 2.394852 |  |  |  | 0.588909
50 | 48 | 0 | 0 | 2 | 0 | 0 | 0 | 0 | 0 | 0 | 0 | 0 | 0 | 0 | 0 | 0 | 0 | 0 | 0 | 0 | 298 | 500 | 485 | 2.394352 |  |  |  | 0.588909
50 | 48 | 0 | 0 | 2 | 0 | 0 | 0 | 0 | 0 | 0 | 0 | 0 | 0 | 0 | 0 | 0 | 0 | 0 | 0 | 0 | 298 | 500 | 490 | 2.39386 |  |  |  | 0.588909
50 | 48 | 0 | 0 | 2 | 0 | 0 | 0 | 0 | 0 | 0 | 0 | 0 | 0 | 0 | 0 | 0 | 0 | 0 | 0 | 0 | 298 | 500 | 495 | 2.393374 |  |  |  | 0.588909
50 | 48 | 0 | 0 | 2 | 0 | 0 | 0 | 0 | 0 | 0 | 0 | 0 | 0 | 0 | 0 | 0 | 0 | 0 | 0 | 0 | 298 | 500 | 500 | 2.392895 |  |  |  | 0.588909
50 | 48 | 0 | 0 | 2 | 0 | 0 | 0 | 0 | 0 | 0 | 0 | 0 | 0 | 0 | 0 | 0 | 0 | 0 | 0 | 0 | 298 | 500 | 505 | 2.392423 |  |  |  | 0.588909
50 | 48 | 0 | 0 | 2 | 0 | 0 | 0 | 0 | 0 | 0 | 0 | 0 | 0 | 0 | 0 | 0 | 0 | 0 | 0 | 0 | 298 | 500 | 510 | 2.391957 |  |  |  | 0.588909
50 | 48 | 0 | 0 | 2 | 0 | 0 | 0 | 0 | 0 | 0 | 0 | 0 | 0 | 0 | 0 | 0 | 0 | 0 | 0 | 0 | 298 | 500 | 515 | 2.391498 |  |  |  | 0.588909
50 | 48 | 0 | 0 | 2 | 0 | 0 | 0 | 0 | 0 | 0 | 0 | 0 | 0 | 0 | 0 | 0 | 0 | 0 | 0 | 0 | 298 | 500 | 520 | 2.391045 |  |  |  | 0.588909
50 | 48 | 0 | 0 | 2 | 0 | 0 | 0 | 0 | 0 | 0 | 0 | 0 | 0 | 0 | 0 | 0 | 0 | 0 | 0 | 0 | 298 | 500 | 525 | 2.390597 |  |  |  | 0.588909
50 | 48 | 0 | 0 | 2 | 0 | 0 | 0 | 0 | 0 | 0 | 0 | 0 | 0 | 0 | 0 | 0 | 0 | 0 | 0 | 0 | 298 | 500 | 530 | 2.390156 |  |  |  | 0.588909
50 | 48 | 0 | 0 | 2 | 0 | 0 | 0 | 0 | 0 | 0 | 0 | 0 | 0 | 0 | 0 | 0 | 0 | 0 | 0 | 0 | 298 | 500 | 535 | 2.38972 |  |  |  | 0.588909
50 | 48 | 0 | 0 | 2 | 0 | 0 | 0 | 0 | 0 | 0 | 0 | 0 | 0 | 0 | 0 | 0 | 0 | 0 | 0 | 0 | 298 | 500 | 540 | 2.38929 |  |  |  | 0.588909
50 | 48 | 0 | 0 | 2 | 0 | 0 | 0 | 0 | 0 | 0 | 0 | 0 | 0 | 0 | 0 | 0 | 0 | 0 | 0 | 0 | 298 | 500 | 545 | 2.388866 |  |  |  | 0.588909
50 | 48 | 0 | 0 | 2 | 0 | 0 | 0 | 0 | 0 | 0 | 0 | 0 | 0 | 0 | 0 | 0 | 0 | 0 | 0 | 0 | 298 | 500 | 550 | 2.388447 |  |  |  | 0.588909
50 | 48 | 0 | 0 | 2 | 0 | 0 | 0 | 0 | 0 | 0 | 0 | 0 | 0 | 0 | 0 | 0 | 0 | 0 | 0 | 0 | 298 | 500 | 555 | 2.388033 |  |  |  | 0.588909
50 | 48 | 0 | 0 | 2 | 0 | 0 | 0 | 0 | 0 | 0 | 0 | 0 | 0 | 0 | 0 | 0 | 0 | 0 | 0 | 0 | 298 | 500 | 560 | 2.387624 |  |  |  | 0.588909
50 | 48 | 0 | 0 | 2 | 0 | 0 | 0 | 0 | 0 | 0 | 0 | 0 | 0 | 0 | 0 | 0 | 0 | 0 | 0 | 0 | 298 | 500 | 565 | 2.387221 |  |  |  | 0.588909
50 | 48 | 0 | 0 | 2 | 0 | 0 | 0 | 0 | 0 | 0 | 0 | 0 | 0 | 0 | 0 | 0 | 0 | 0 | 0 | 0 | 298 | 500 | 570 | 2.386822 |  |  |  | 0.588909
50 | 48 | 0 | 0 | 2 | 0 | 0 | 0 | 0 | 0 | 0 | 0 | 0 | 0 | 0 | 0 | 0 | 0 | 0 | 0 | 0 | 298 | 500 | 575 | 2.386428 |  |  |  | 0.588909
50 | 48 | 0 | 0 | 2 | 0 | 0 | 0 | 0 | 0 | 0 | 0 | 0 | 0 | 0 | 0 | 0 | 0 | 0 | 0 | 0 | 298 | 500 | 580 | 2.386039 |  |  |  | 0.588909
50 | 48 | 0 | 0 | 2 | 0 | 0 | 0 | 0 | 0 | 0 | 0 | 0 | 0 | 0 | 0 | 0 | 0 | 0 | 0 | 0 | 298 | 500 | 585 | 2.385655 |  |  |  | 0.588909
50 | 48 | 0 | 0 | 2 | 0 | 0 | 0 | 0 | 0 | 0 | 0 | 0 | 0 | 0 | 0 | 0 | 0 | 0 | 0 | 0 | 298 | 500 | 590 | 2.385275 |  |  |  | 0.588909
50 | 48 | 0 | 0 | 2 | 0 | 0 | 0 | 0 | 0 | 0 | 0 | 0 | 0 | 0 | 0 | 0 | 0 | 0 | 0 | 0 | 298 | 500 | 595 | 2.3849 |  |  |  | 0.588909
50 | 48 | 0 | 0 | 2 | 0 | 0 | 0 | 0 | 0 | 0 | 0 | 0 | 0 | 0 | 0 | 0 | 0 | 0 | 0 | 0 | 298 | 500 | 600 | 2.384529 |  |  |  | 0.588909
50 | 48 | 0 | 0 | 2 | 0 | 0 | 0 | 0 | 0 | 0 | 0 | 0 | 0 | 0 | 0 | 0 | 0 | 0 | 0 | 0 | 298 | 500 | 605 | 2.384162 |  |  |  | 0.588909
50 | 48 | 0 | 0 | 2 | 0 | 0 | 0 | 0 | 0 | 0 | 0 | 0 | 0 | 0 | 0 | 0 | 0 | 0 | 0 | 0 | 298 | 500 | 610 | 2.3838 |  |  |  | 0.588909
50 | 48 | 0 | 0 | 2 | 0 | 0 | 0 | 0 | 0 | 0 | 0 | 0 | 0 | 0 | 0 | 0 | 0 | 0 | 0 | 0 | 298 | 500 | 615 | 2.383442 |  |  |  | 0.588909
50 | 48 | 0 | 0 | 2 | 0 | 0 | 0 | 0 | 0 | 0 | 0 | 0 | 0 | 0 | 0 | 0 | 0 | 0 | 0 | 0 | 298 | 500 | 620 | 2.383088 |  |  |  | 0.588909
50 | 48 | 0 | 0 | 2 | 0 | 0 | 0 | 0 | 0 | 0 | 0 | 0 | 0 | 0 | 0 | 0 | 0 | 0 | 0 | 0 | 298 | 500 | 625 | 2.382737 |  |  |  | 0.588909
50 | 48 | 0 | 0 | 2 | 0 | 0 | 0 | 0 | 0 | 0 | 0 | 0 | 0 | 0 | 0 | 0 | 0 | 0 | 0 | 0 | 298 | 500 | 630 | 2.382391 |  |  |  | 0.588909
50 | 48 | 0 | 0 | 2 | 0 | 0 | 0 | 0 | 0 | 0 | 0 | 0 | 0 | 0 | 0 | 0 | 0 | 0 | 0 | 0 | 298 | 500 | 635 | 2.382048 |  |  |  | 0.588909
50 | 48 | 0 | 0 | 2 | 0 | 0 | 0 | 0 | 0 | 0 | 0 | 0 | 0 | 0 | 0 | 0 | 0 | 0 | 0 | 0 | 298 | 500 | 640 | 2.38171 |  |  |  | 0.588909
50 | 48 | 0 | 0 | 2 | 0 | 0 | 0 | 0 | 0 | 0 | 0 | 0 | 0 | 0 | 0 | 0 | 0 | 0 | 0 | 0 | 298 | 500 | 645 | 2.381375 |  |  |  | 0.588909
50 | 48 | 0 | 0 | 2 | 0 | 0 | 0 | 0 | 0 | 0 | 0 | 0 | 0 | 0 | 0 | 0 | 0 | 0 | 0 | 0 | 298 | 500 | 650 | 2.381043 |  |  |  | 0.588909
50 | 48 | 0 | 0 | 2 | 0 | 0 | 0 | 0 | 0 | 0 | 0 | 0 | 0 | 0 | 0 | 0 | 0 | 0 | 0 | 0 | 298 | 500 | 655 | 2.380715 |  |  |  | 0.588909
50 | 48 | 0 | 0 | 2 | 0 | 0 | 0 | 0 | 0 | 0 | 0 | 0 | 0 | 0 | 0 | 0 | 0 | 0 | 0 | 0 | 298 | 500 | 660 | 2.380391 |  |  |  | 0.588909
50 | 48 | 0 | 0 | 2 | 0 | 0 | 0 | 0 | 0 | 0 | 0 | 0 | 0 | 0 | 0 | 0 | 0 | 0 | 0 | 0 | 298 | 500 | 665 | 2.38007 |  |  |  | 0.588909
50 | 48 | 0 | 0 | 2 | 0 | 0 | 0 | 0 | 0 | 0 | 0 | 0 | 0 | 0 | 0 | 0 | 0 | 0 | 0 | 0 | 298 | 500 | 670 | 2.379752 |  |  |  | 0.588909
50 | 48 | 0 | 0 | 2 | 0 | 0 | 0 | 0 | 0 | 0 | 0 | 0 | 0 | 0 | 0 | 0 | 0 | 0 | 0 | 0 | 298 | 500 | 675 | 2.379438 |  |  |  | 0.588909
50 | 48 | 0 | 0 | 2 | 0 | 0 | 0 | 0 | 0 | 0 | 0 | 0 | 0 | 0 | 0 | 0 | 0 | 0 | 0 | 0 | 298 | 500 | 680 | 2.379127 |  |  |  | 0.588909
50 | 48 | 0 | 0 | 2 | 0 | 0 | 0 | 0 | 0 | 0 | 0 | 0 | 0 | 0 | 0 | 0 | 0 | 0 | 0 | 0 | 298 | 500 | 685 | 2.378819 |  |  |  | 0.588909
50 | 48 | 0 | 0 | 2 | 0 | 0 | 0 | 0 | 0 | 0 | 0 | 0 | 0 | 0 | 0 | 0 | 0 | 0 | 0 | 0 | 298 | 500 | 690 | 2.378514 |  |  |  | 0.588909
50 | 48 | 0 | 0 | 2 | 0 | 0 | 0 | 0 | 0 | 0 | 0 | 0 | 0 | 0 | 0 | 0 | 0 | 0 | 0 | 0 | 298 | 500 | 695 | 2.378212 |  |  |  | 0.588909
50 | 48 | 0 | 0 | 2 | 0 | 0 | 0 | 0 | 0 | 0 | 0 | 0 | 0 | 0 | 0 | 0 | 0 | 0 | 0 | 0 | 298 | 500 | 700 | 2.377914 |  |  |  | 0.588909
50 | 48 | 0 | 0 | 2 | 0 | 0 | 0 | 0 | 0 | 0 | 0 | 0 | 0 | 0 | 0 | 0 | 0 | 0 | 0 | 0 | 298 | 500 | 705 | 2.377618 |  |  |  | 0.588909
50 | 48 | 0 | 0 | 2 | 0 | 0 | 0 | 0 | 0 | 0 | 0 | 0 | 0 | 0 | 0 | 0 | 0 | 0 | 0 | 0 | 298 | 500 | 710 | 2.377325 |  |  |  | 0.588909
50 | 48 | 0 | 0 | 2 | 0 | 0 | 0 | 0 | 0 | 0 | 0 | 0 | 0 | 0 | 0 | 0 | 0 | 0 | 0 | 0 | 298 | 500 | 715 | 2.377036 |  |  |  | 0.588909
50 | 48 | 0 | 0 | 2 | 0 | 0 | 0 | 0 | 0 | 0 | 0 | 0 | 0 | 0 | 0 | 0 | 0 | 0 | 0 | 0 | 298 | 500 | 720 | 2.376749 |  |  |  | 0.588909
50 | 48 | 0 | 0 | 2 | 0 | 0 | 0 | 0 | 0 | 0 | 0 | 0 | 0 | 0 | 0 | 0 | 0 | 0 | 0 | 0 | 298 | 500 | 725 | 2.376464 |  |  |  | 0.588909
50 | 48 | 0 | 0 | 2 | 0 | 0 | 0 | 0 | 0 | 0 | 0 | 0 | 0 | 0 | 0 | 0 | 0 | 0 | 0 | 0 | 298 | 500 | 730 | 2.376183 |  |  |  | 0.588909
50 | 48 | 0 | 0 | 2 | 0 | 0 | 0 | 0 | 0 | 0 | 0 | 0 | 0 | 0 | 0 | 0 | 0 | 0 | 0 | 0 | 298 | 500 | 735 | 2.375904 |  |  |  | 0.588909
50 | 48 | 0 | 0 | 2 | 0 | 0 | 0 | 0 | 0 | 0 | 0 | 0 | 0 | 0 | 0 | 0 | 0 | 0 | 0 | 0 | 298 | 500 | 740 | 2.375628 |  |  |  | 0.588909
50 | 48 | 0 | 0 | 2 | 0 | 0 | 0 | 0 | 0 | 0 | 0 | 0 | 0 | 0 | 0 | 0 | 0 | 0 | 0 | 0 | 298 | 500 | 745 | 2.375354 |  |  |  | 0.588909
50 | 48 | 0 | 0 | 2 | 0 | 0 | 0 | 0 | 0 | 0 | 0 | 0 | 0 | 0 | 0 | 0 | 0 | 0 | 0 | 0 | 298 | 500 | 750 | 2.375083 |  |  |  | 0.588909
50 | 48 | 0 | 0 | 2 | 0 | 0 | 0 | 0 | 0 | 0 | 0 | 0 | 0 | 0 | 0 | 0 | 0 | 0 | 0 | 0 | 298 | 500 | 755 | 2.374815 |  |  |  | 0.588909
50 | 48 | 0 | 0 | 2 | 0 | 0 | 0 | 0 | 0 | 0 | 0 | 0 | 0 | 0 | 0 | 0 | 0 | 0 | 0 | 0 | 298 | 500 | 760 | 2.374549 |  |  |  | 0.588909
50 | 48 | 0 | 0 | 2 | 0 | 0 | 0 | 0 | 0 | 0 | 0 | 0 | 0 | 0 | 0 | 0 | 0 | 0 | 0 | 0 | 298 | 500 | 765 | 2.374286 |  |  |  | 0.588909
50 | 48 | 0 | 0 | 2 | 0 | 0 | 0 | 0 | 0 | 0 | 0 | 0 | 0 | 0 | 0 | 0 | 0 | 0 | 0 | 0 | 298 | 500 | 770 | 2.374025 |  |  |  | 0.588909
50 | 48 | 0 | 0 | 2 | 0 | 0 | 0 | 0 | 0 | 0 | 0 | 0 | 0 | 0 | 0 | 0 | 0 | 0 | 0 | 0 | 298 | 500 | 775 | 2.373766 |  |  |  | 0.588909
50 | 48 | 0 | 0 | 2 | 0 | 0 | 0 | 0 | 0 | 0 | 0 | 0 | 0 | 0 | 0 | 0 | 0 | 0 | 0 | 0 | 298 | 500 | 780 | 2.37351 |  |  |  | 0.588909
50 | 48 | 0 | 0 | 2 | 0 | 0 | 0 | 0 | 0 | 0 | 0 | 0 | 0 | 0 | 0 | 0 | 0 | 0 | 0 | 0 | 298 | 500 | 785 | 2.373256 |  |  |  | 0.588909
50 | 48 | 0 | 0 | 2 | 0 | 0 | 0 | 0 | 0 | 0 | 0 | 0 | 0 | 0 | 0 | 0 | 0 | 0 | 0 | 0 | 298 | 500 | 790 | 2.373004 |  |  |  | 0.588909
50 | 48 | 0 | 0 | 2 | 0 | 0 | 0 | 0 | 0 | 0 | 0 | 0 | 0 | 0 | 0 | 0 | 0 | 0 | 0 | 0 | 298 | 500 | 795 | 2.372754 |  |  |  | 0.588909
50 | 48 | 0 | 0 | 2 | 0 | 0 | 0 | 0 | 0 | 0 | 0 | 0 | 0 | 0 | 0 | 0 | 0 | 0 | 0 | 0 | 298 | 500 | 800 | 2.372507 |  |  |  | 0.588909
50 | 48 | 0 | 0 | 2 | 0 | 0 | 0 | 0 | 0 | 0 | 0 | 0 | 0 | 0 | 0 | 0 | 0 | 0 | 0 | 0 | 298 | 500 | 805 | 2.372262 |  |  |  | 0.588909
50 | 48 | 0 | 0 | 2 | 0 | 0 | 0 | 0 | 0 | 0 | 0 | 0 | 0 | 0 | 0 | 0 | 0 | 0 | 0 | 0 | 298 | 500 | 810 | 2.372019 |  |  |  | 0.588909
50 | 48 | 0 | 0 | 2 | 0 | 0 | 0 | 0 | 0 | 0 | 0 | 0 | 0 | 0 | 0 | 0 | 0 | 0 | 0 | 0 | 298 | 500 | 815 | 2.371778 |  |  |  | 0.588909
50 | 48 | 0 | 0 | 2 | 0 | 0 | 0 | 0 | 0 | 0 | 0 | 0 | 0 | 0 | 0 | 0 | 0 | 0 | 0 | 0 | 298 | 500 | 820 | 2.371539 |  |  |  | 0.588909
50 | 48 | 0 | 0 | 2 | 0 | 0 | 0 | 0 | 0 | 0 | 0 | 0 | 0 | 0 | 0 | 0 | 0 | 0 | 0 | 0 | 298 | 500 | 825 | 2.371302 |  |  |  | 0.588909
50 | 48 | 0 | 0 | 2 | 0 | 0 | 0 | 0 | 0 | 0 | 0 | 0 | 0 | 0 | 0 | 0 | 0 | 0 | 0 | 0 | 298 | 500 | 830 | 2.371067 |  |  |  | 0.588909
50 | 48 | 0 | 0 | 2 | 0 | 0 | 0 | 0 | 0 | 0 | 0 | 0 | 0 | 0 | 0 | 0 | 0 | 0 | 0 | 0 | 298 | 500 | 835 | 2.370835 |  |  |  | 0.588909
50 | 48 | 0 | 0 | 2 | 0 | 0 | 0 | 0 | 0 | 0 | 0 | 0 | 0 | 0 | 0 | 0 | 0 | 0 | 0 | 0 | 298 | 500 | 840 | 2.370604 |  |  |  | 0.588909
50 | 48 | 0 | 0 | 2 | 0 | 0 | 0 | 0 | 0 | 0 | 0 | 0 | 0 | 0 | 0 | 0 | 0 | 0 | 0 | 0 | 298 | 500 | 845 | 2.370375 |  |  |  | 0.588909
50 | 48 | 0 | 0 | 2 | 0 | 0 | 0 | 0 | 0 | 0 | 0 | 0 | 0 | 0 | 0 | 0 | 0 | 0 | 0 | 0 | 298 | 500 | 850 | 2.370148 |  |  |  | 0.588909
50 | 48 | 0 | 0 | 2 | 0 | 0 | 0 | 0 | 0 | 0 | 0 | 0 | 0 | 0 | 0 | 0 | 0 | 0 | 0 | 0 | 298 | 500 | 855 | 2.369923 |  |  |  | 0.588909
50 | 48 | 0 | 0 | 2 | 0 | 0 | 0 | 0 | 0 | 0 | 0 | 0 | 0 | 0 | 0 | 0 | 0 | 0 | 0 | 0 | 298 | 500 | 860 | 2.369699 |  |  |  | 0.588909
50 | 48 | 0 | 0 | 2 | 0 | 0 | 0 | 0 | 0 | 0 | 0 | 0 | 0 | 0 | 0 | 0 | 0 | 0 | 0 | 0 | 298 | 500 | 865 | 2.369478 |  |  |  | 0.588909
50 | 48 | 0 | 0 | 2 | 0 | 0 | 0 | 0 | 0 | 0 | 0 | 0 | 0 | 0 | 0 | 0 | 0 | 0 | 0 | 0 | 298 | 500 | 870 | 2.369258 |  |  |  | 0.588909
50 | 48 | 0 | 0 | 2 | 0 | 0 | 0 | 0 | 0 | 0 | 0 | 0 | 0 | 0 | 0 | 0 | 0 | 0 | 0 | 0 | 298 | 500 | 875 | 2.36904 |  |  |  | 0.588909
50 | 48 | 0 | 0 | 2 | 0 | 0 | 0 | 0 | 0 | 0 | 0 | 0 | 0 | 0 | 0 | 0 | 0 | 0 | 0 | 0 | 298 | 500 | 880 | 2.368824 |  |  |  | 0.588909
50 | 48 | 0 | 0 | 2 | 0 | 0 | 0 | 0 | 0 | 0 | 0 | 0 | 0 | 0 | 0 | 0 | 0 | 0 | 0 | 0 | 298 | 500 | 885 | 2.36861 |  |  |  | 0.588909
50 | 48 | 0 | 0 | 2 | 0 | 0 | 0 | 0 | 0 | 0 | 0 | 0 | 0 | 0 | 0 | 0 | 0 | 0 | 0 | 0 | 298 | 500 | 890 | 2.368397 |  |  |  | 0.588909
50 | 48 | 0 | 0 | 2 | 0 | 0 | 0 | 0 | 0 | 0 | 0 | 0 | 0 | 0 | 0 | 0 | 0 | 0 | 0 | 0 | 298 | 500 | 895 | 2.368186 |  |  |  | 0.588909
50 | 48 | 0 | 0 | 2 | 0 | 0 | 0 | 0 | 0 | 0 | 0 | 0 | 0 | 0 | 0 | 0 | 0 | 0 | 0 | 0 | 298 | 500 | 900 | 2.367977 |  |  |  | 0.588909
50 | 48 | 0 | 0 | 2 | 0 | 0 | 0 | 0 | 0 | 0 | 0 | 0 | 0 | 0 | 0 | 0 | 0 | 0 | 0 | 0 | 298 | 500 | 905 | 2.367769 |  |  |  | 0.588909
50 | 48 | 0 | 0 | 2 | 0 | 0 | 0 | 0 | 0 | 0 | 0 | 0 | 0 | 0 | 0 | 0 | 0 | 0 | 0 | 0 | 298 | 500 | 910 | 2.367563 |  |  |  | 0.588909
50 | 48 | 0 | 0 | 2 | 0 | 0 | 0 | 0 | 0 | 0 | 0 | 0 | 0 | 0 | 0 | 0 | 0 | 0 | 0 | 0 | 298 | 500 | 915 | 2.367358 |  |  |  | 0.588909
50 | 48 | 0 | 0 | 2 | 0 | 0 | 0 | 0 | 0 | 0 | 0 | 0 | 0 | 0 | 0 | 0 | 0 | 0 | 0 | 0 | 298 | 500 | 920 | 2.367156 |  |  |  | 0.588909
50 | 48 | 0 | 0 | 2 | 0 | 0 | 0 | 0 | 0 | 0 | 0 | 0 | 0 | 0 | 0 | 0 | 0 | 0 | 0 | 0 | 298 | 500 | 925 | 2.366954 |  |  |  | 0.588909
50 | 48 | 0 | 0 | 2 | 0 | 0 | 0 | 0 | 0 | 0 | 0 | 0 | 0 | 0 | 0 | 0 | 0 | 0 | 0 | 0 | 298 | 500 | 930 | 2.366754 |  |  |  | 0.588909
50 | 48 | 0 | 0 | 2 | 0 | 0 | 0 | 0 | 0 | 0 | 0 | 0 | 0 | 0 | 0 | 0 | 0 | 0 | 0 | 0 | 298 | 500 | 935 | 2.366556 |  |  |  | 0.588909
50 | 48 | 0 | 0 | 2 | 0 | 0 | 0 | 0 | 0 | 0 | 0 | 0 | 0 | 0 | 0 | 0 | 0 | 0 | 0 | 0 | 298 | 500 | 940 | 2.366359 |  |  |  | 0.588909
50 | 48 | 0 | 0 | 2 | 0 | 0 | 0 | 0 | 0 | 0 | 0 | 0 | 0 | 0 | 0 | 0 | 0 | 0 | 0 | 0 | 298 | 500 | 945 | 2.366164 |  |  |  | 0.588909
50 | 48 | 0 | 0 | 2 | 0 | 0 | 0 | 0 | 0 | 0 | 0 | 0 | 0 | 0 | 0 | 0 | 0 | 0 | 0 | 0 | 298 | 500 | 950 | 2.36597 |  |  |  | 0.588909
50 | 48 | 0 | 0 | 2 | 0 | 0 | 0 | 0 | 0 | 0 | 0 | 0 | 0 | 0 | 0 | 0 | 0 | 0 | 0 | 0 | 298 | 500 | 955 | 2.365777 |  |  |  | 0.588909
50 | 48 | 0 | 0 | 2 | 0 | 0 | 0 | 0 | 0 | 0 | 0 | 0 | 0 | 0 | 0 | 0 | 0 | 0 | 0 | 0 | 298 | 500 | 960 | 2.365586 |  |  |  | 0.588909
50 | 48 | 0 | 0 | 2 | 0 | 0 | 0 | 0 | 0 | 0 | 0 | 0 | 0 | 0 | 0 | 0 | 0 | 0 | 0 | 0 | 298 | 500 | 965 | 2.365397 |  |  |  | 0.588909
50 | 48 | 0 | 0 | 2 | 0 | 0 | 0 | 0 | 0 | 0 | 0 | 0 | 0 | 0 | 0 | 0 | 0 | 0 | 0 | 0 | 298 | 500 | 970 | 2.365209 |  |  |  | 0.588909
50 | 48 | 0 | 0 | 2 | 0 | 0 | 0 | 0 | 0 | 0 | 0 | 0 | 0 | 0 | 0 | 0 | 0 | 0 | 0 | 0 | 298 | 500 | 975 | 2.365022 |  |  |  | 0.588909
50 | 48 | 0 | 0 | 2 | 0 | 0 | 0 | 0 | 0 | 0 | 0 | 0 | 0 | 0 | 0 | 0 | 0 | 0 | 0 | 0 | 298 | 500 | 980 | 2.364836 |  |  |  | 0.588909
50 | 48 | 0 | 0 | 2 | 0 | 0 | 0 | 0 | 0 | 0 | 0 | 0 | 0 | 0 | 0 | 0 | 0 | 0 | 0 | 0 | 298 | 500 | 985 | 2.364652 |  |  |  | 0.588909
50 | 48 | 0 | 0 | 2 | 0 | 0 | 0 | 0 | 0 | 0 | 0 | 0 | 0 | 0 | 0 | 0 | 0 | 0 | 0 | 0 | 298 | 500 | 990 | 2.364469 |  |  |  | 0.588909
50 | 48 | 0 | 0 | 2 | 0 | 0 | 0 | 0 | 0 | 0 | 0 | 0 | 0 | 0 | 0 | 0 | 0 | 0 | 0 | 0 | 298 | 500 | 995 | 2.364287 |  |  |  | 0.588909
50 | 48 | 0 | 0 | 2 | 0 | 0 | 0 | 0 | 0 | 0 | 0 | 0 | 0 | 0 | 0 | 0 | 0 | 0 | 0 | 0 | 298 | 500 | 1000 | 2.364107 |  |  |  | 0.588909
48.8 | 47 | 1 | 1.5 | 1 | 0 | 0 | 0 | 0 | 0 | 0 | 0.2 | 0 | 0 | 0 | 0.5 | 0 | 0 | 0 | 0 | 0 | 298 | 500 | 0.8 | 3.060853 |  |  |  | 0.8541741
48.8 | 47 | 1 | 1.5 | 1 | 0 | 0 | 0 | 0 | 0 | 0 | 0.2 | 0 | 0 | 0 | 0.5 | 0 | 0 | 0 | 0 | 0 | 298 | 500 | 1 | 3.018284 |  |  |  | 0.8541741
48.8 | 47 | 1 | 1.5 | 1 | 0 | 0 | 0 | 0 | 0 | 0 | 0.2 | 0 | 0 | 0 | 0.5 | 0 | 0 | 0 | 0 | 0 | 298 | 500 | 2 | 2.890123 |  |  |  | 0.8541741
48.8 | 47 | 1 | 1.5 | 1 | 0 | 0 | 0 | 0 | 0 | 0 | 0.2 | 0 | 0 | 0 | 0.5 | 0 | 0 | 0 | 0 | 0 | 298 | 500 | 3 | 2.818482 |  |  |  | 0.8541741
48.8 | 47 | 1 | 1.5 | 1 | 0 | 0 | 0 | 0 | 0 | 0 | 0.2 | 0 | 0 | 0 | 0.5 | 0 | 0 | 0 | 0 | 0 | 298 | 500 | 4 | 2.769377 |  |  |  | 0.8541741
48.8 | 47 | 1 | 1.5 | 1 | 0 | 0 | 0 | 0 | 0 | 0 | 0.2 | 0 | 0 | 0 | 0.5 | 0 | 0 | 0 | 0 | 0 | 298 | 500 | 5 | 2.732365 |  |  |  | 0.8541741
48.8 | 47 | 1 | 1.5 | 1 | 0 | 0 | 0 | 0 | 0 | 0 | 0.2 | 0 | 0 | 0 | 0.5 | 0 | 0 | 0 | 0 | 0 | 298 | 500 | 6 | 2.702866 |  |  |  | 0.8541741
48.8 | 47 | 1 | 1.5 | 1 | 0 | 0 | 0 | 0 | 0 | 0 | 0.2 | 0 | 0 | 0 | 0.5 | 0 | 0 | 0 | 0 | 0 | 298 | 500 | 7 | 2.678471 |  |  |  | 0.8541741
48.8 | 47 | 1 | 1.5 | 1 | 0 | 0 | 0 | 0 | 0 | 0 | 0.2 | 0 | 0 | 0 | 0.5 | 0 | 0 | 0 | 0 | 0 | 298 | 500 | 8 | 2.657757 |  |  |  | 0.8541741
48.8 | 47 | 1 | 1.5 | 1 | 0 | 0 | 0 | 0 | 0 | 0 | 0.2 | 0 | 0 | 0 | 0.5 | 0 | 0 | 0 | 0 | 0 | 298 | 500 | 9 | 2.639818 |  |  |  | 0.8541741
48.8 | 47 | 1 | 1.5 | 1 | 0 | 0 | 0 | 0 | 0 | 0 | 0.2 | 0 | 0 | 0 | 0.5 | 0 | 0 | 0 | 0 | 0 | 298 | 500 | 10 | 2.624042 |  |  |  | 0.8541741
48.8 | 47 | 1 | 1.5 | 1 | 0 | 0 | 0 | 0 | 0 | 0 | 0.2 | 0 | 0 | 0 | 0.5 | 0 | 0 | 0 | 0 | 0 | 298 | 500 | 15 | 2.565802 |  |  |  | 0.8541741
48.8 | 47 | 1 | 1.5 | 1 | 0 | 0 | 0 | 0 | 0 | 0 | 0.2 | 0 | 0 | 0 | 0.5 | 0 | 0 | 0 | 0 | 0 | 298 | 500 | 20 | 2.526962 |  |  |  | 0.8541741
48.8 | 47 | 1 | 1.5 | 1 | 0 | 0 | 0 | 0 | 0 | 0 | 0.2 | 0 | 0 | 0 | 0.5 | 0 | 0 | 0 | 0 | 0 | 298 | 500 | 25 | 2.498311 |  |  |  | 0.8541741
48.8 | 47 | 1 | 1.5 | 1 | 0 | 0 | 0 | 0 | 0 | 0 | 0.2 | 0 | 0 | 0 | 0.5 | 0 | 0 | 0 | 0 | 0 | 298 | 500 | 30 | 2.475878 |  |  |  | 0.8541741
48.8 | 47 | 1 | 1.5 | 1 | 0 | 0 | 0 | 0 | 0 | 0 | 0.2 | 0 | 0 | 0 | 0.5 | 0 | 0 | 0 | 0 | 0 | 298 | 500 | 35 | 2.457607 |  |  |  | 0.8541741
48.8 | 47 | 1 | 1.5 | 1 | 0 | 0 | 0 | 0 | 0 | 0 | 0.2 | 0 | 0 | 0 | 0.5 | 0 | 0 | 0 | 0 | 0 | 298 | 500 | 40 | 2.442297 |  |  |  | 0.8541741
48.8 | 47 | 1 | 1.5 | 1 | 0 | 0 | 0 | 0 | 0 | 0 | 0.2 | 0 | 0 | 0 | 0.5 | 0 | 0 | 0 | 0 | 0 | 298 | 500 | 45 | 2.429195 |  |  |  | 0.8541741
48.8 | 47 | 1 | 1.5 | 1 | 0 | 0 | 0 | 0 | 0 | 0 | 0.2 | 0 | 0 | 0 | 0.5 | 0 | 0 | 0 | 0 | 0 | 298 | 500 | 50 | 2.417793 |  |  |  | 0.8541741
48.8 | 47 | 1 | 1.5 | 1 | 0 | 0 | 0 | 0 | 0 | 0 | 0.2 | 0 | 0 | 0 | 0.5 | 0 | 0 | 0 | 0 | 0 | 298 | 500 | 55 | 2.407738 |  |  |  | 0.8541741
48.8 | 47 | 1 | 1.5 | 1 | 0 | 0 | 0 | 0 | 0 | 0 | 0.2 | 0 | 0 | 0 | 0.5 | 0 | 0 | 0 | 0 | 0 | 298 | 500 | 60 | 2.398774 |  |  |  | 0.8541741
48.8 | 47 | 1 | 1.5 | 1 | 0 | 0 | 0 | 0 | 0 | 0 | 0.2 | 0 | 0 | 0 | 0.5 | 0 | 0 | 0 | 0 | 0 | 298 | 500 | 65 | 2.390708 |  |  |  | 0.8541741
48.8 | 47 | 1 | 1.5 | 1 | 0 | 0 | 0 | 0 | 0 | 0 | 0.2 | 0 | 0 | 0 | 0.5 | 0 | 0 | 0 | 0 | 0 | 298 | 500 | 70 | 2.383395 |  |  |  | 0.8541741
48.8 | 47 | 1 | 1.5 | 1 | 0 | 0 | 0 | 0 | 0 | 0 | 0.2 | 0 | 0 | 0 | 0.5 | 0 | 0 | 0 | 0 | 0 | 298 | 500 | 75 | 2.376719 |  |  |  | 0.8541741
48.8 | 47 | 1 | 1.5 | 1 | 0 | 0 | 0 | 0 | 0 | 0 | 0.2 | 0 | 0 | 0 | 0.5 | 0 | 0 | 0 | 0 | 0 | 298 | 500 | 80 | 2.370589 |  |  |  | 0.8541741
48.8 | 47 | 1 | 1.5 | 1 | 0 | 0 | 0 | 0 | 0 | 0 | 0.2 | 0 | 0 | 0 | 0.5 | 0 | 0 | 0 | 0 | 0 | 298 | 500 | 85 | 2.364932 |  |  |  | 0.8541741
48.8 | 47 | 1 | 1.5 | 1 | 0 | 0 | 0 | 0 | 0 | 0 | 0.2 | 0 | 0 | 0 | 0.5 | 0 | 0 | 0 | 0 | 0 | 298 | 500 | 90 | 2.359688 |  |  |  | 0.8541741
48.8 | 47 | 1 | 1.5 | 1 | 0 | 0 | 0 | 0 | 0 | 0 | 0.2 | 0 | 0 | 0 | 0.5 | 0 | 0 | 0 | 0 | 0 | 298 | 500 | 95 | 2.354807 |  |  |  | 0.8541741
48.8 | 47 | 1 | 1.5 | 1 | 0 | 0 | 0 | 0 | 0 | 0 | 0.2 | 0 | 0 | 0 | 0.5 | 0 | 0 | 0 | 0 | 0 | 298 | 500 | 100 | 2.350248 |  |  |  | 0.8541741
48.8 | 47 | 1 | 1.5 | 1 | 0 | 0 | 0 | 0 | 0 | 0 | 0.2 | 0 | 0 | 0 | 0.5 | 0 | 0 | 0 | 0 | 0 | 298 | 500 | 105 | 2.345975 |  |  |  | 0.8541741
48.8 | 47 | 1 | 1.5 | 1 | 0 | 0 | 0 | 0 | 0 | 0 | 0.2 | 0 | 0 | 0 | 0.5 | 0 | 0 | 0 | 0 | 0 | 298 | 500 | 110 | 2.341959 |  |  |  | 0.8541741
48.8 | 47 | 1 | 1.5 | 1 | 0 | 0 | 0 | 0 | 0 | 0 | 0.2 | 0 | 0 | 0 | 0.5 | 0 | 0 | 0 | 0 | 0 | 298 | 500 | 115 | 2.338173 |  |  |  | 0.8541741
48.8 | 47 | 1 | 1.5 | 1 | 0 | 0 | 0 | 0 | 0 | 0 | 0.2 | 0 | 0 | 0 | 0.5 | 0 | 0 | 0 | 0 | 0 | 298 | 500 | 120 | 2.334597 |  |  |  | 0.8541741
48.8 | 47 | 1 | 1.5 | 1 | 0 | 0 | 0 | 0 | 0 | 0 | 0.2 | 0 | 0 | 0 | 0.5 | 0 | 0 | 0 | 0 | 0 | 298 | 500 | 125 | 2.33121 |  |  |  | 0.8541741
48.8 | 47 | 1 | 1.5 | 1 | 0 | 0 | 0 | 0 | 0 | 0 | 0.2 | 0 | 0 | 0 | 0.5 | 0 | 0 | 0 | 0 | 0 | 298 | 500 | 130 | 2.327997 |  |  |  | 0.8541741
48.8 | 47 | 1 | 1.5 | 1 | 0 | 0 | 0 | 0 | 0 | 0 | 0.2 | 0 | 0 | 0 | 0.5 | 0 | 0 | 0 | 0 | 0 | 298 | 500 | 135 | 2.324941 |  |  |  | 0.8541741
48.8 | 47 | 1 | 1.5 | 1 | 0 | 0 | 0 | 0 | 0 | 0 | 0.2 | 0 | 0 | 0 | 0.5 | 0 | 0 | 0 | 0 | 0 | 298 | 500 | 140 | 2.322031 |  |  |  | 0.8541741
48.8 | 47 | 1 | 1.5 | 1 | 0 | 0 | 0 | 0 | 0 | 0 | 0.2 | 0 | 0 | 0 | 0.5 | 0 | 0 | 0 | 0 | 0 | 298 | 500 | 145 | 2.319255 |  |  |  | 0.8541741
48.8 | 47 | 1 | 1.5 | 1 | 0 | 0 | 0 | 0 | 0 | 0 | 0.2 | 0 | 0 | 0 | 0.5 | 0 | 0 | 0 | 0 | 0 | 298 | 500 | 150 | 2.316602 |  |  |  | 0.8541741
48.8 | 47 | 1 | 1.5 | 1 | 0 | 0 | 0 | 0 | 0 | 0 | 0.2 | 0 | 0 | 0 | 0.5 | 0 | 0 | 0 | 0 | 0 | 298 | 500 | 155 | 2.314063 |  |  |  | 0.8541741
48.8 | 47 | 1 | 1.5 | 1 | 0 | 0 | 0 | 0 | 0 | 0 | 0.2 | 0 | 0 | 0 | 0.5 | 0 | 0 | 0 | 0 | 0 | 298 | 500 | 160 | 2.311631 |  |  |  | 0.8541741
48.8 | 47 | 1 | 1.5 | 1 | 0 | 0 | 0 | 0 | 0 | 0 | 0.2 | 0 | 0 | 0 | 0.5 | 0 | 0 | 0 | 0 | 0 | 298 | 500 | 165 | 2.309297 |  |  |  | 0.8541741
48.8 | 47 | 1 | 1.5 | 1 | 0 | 0 | 0 | 0 | 0 | 0 | 0.2 | 0 | 0 | 0 | 0.5 | 0 | 0 | 0 | 0 | 0 | 298 | 500 | 170 | 2.307055 |  |  |  | 0.8541741
48.8 | 47 | 1 | 1.5 | 1 | 0 | 0 | 0 | 0 | 0 | 0 | 0.2 | 0 | 0 | 0 | 0.5 | 0 | 0 | 0 | 0 | 0 | 298 | 500 | 175 | 2.304899 |  |  |  | 0.8541741
48.8 | 47 | 1 | 1.5 | 1 | 0 | 0 | 0 | 0 | 0 | 0 | 0.2 | 0 | 0 | 0 | 0.5 | 0 | 0 | 0 | 0 | 0 | 298 | 500 | 180 | 2.302823 |  |  |  | 0.8541741
48.8 | 47 | 1 | 1.5 | 1 | 0 | 0 | 0 | 0 | 0 | 0 | 0.2 | 0 | 0 | 0 | 0.5 | 0 | 0 | 0 | 0 | 0 | 298 | 500 | 185 | 2.300823 |  |  |  | 0.8541741
48.8 | 47 | 1 | 1.5 | 1 | 0 | 0 | 0 | 0 | 0 | 0 | 0.2 | 0 | 0 | 0 | 0.5 | 0 | 0 | 0 | 0 | 0 | 298 | 500 | 190 | 2.298893 |  |  |  | 0.8541741
48.8 | 47 | 1 | 1.5 | 1 | 0 | 0 | 0 | 0 | 0 | 0 | 0.2 | 0 | 0 | 0 | 0.5 | 0 | 0 | 0 | 0 | 0 | 298 | 500 | 195 | 2.29703 |  |  |  | 0.8541741
48.8 | 47 | 1 | 1.5 | 1 | 0 | 0 | 0 | 0 | 0 | 0 | 0.2 | 0 | 0 | 0 | 0.5 | 0 | 0 | 0 | 0 | 0 | 298 | 500 | 200 | 2.29523 |  |  |  | 0.8541741
48.8 | 47 | 1 | 1.5 | 1 | 0 | 0 | 0 | 0 | 0 | 0 | 0.2 | 0 | 0 | 0 | 0.5 | 0 | 0 | 0 | 0 | 0 | 298 | 500 | 205 | 2.293489 |  |  |  | 0.8541741
48.8 | 47 | 1 | 1.5 | 1 | 0 | 0 | 0 | 0 | 0 | 0 | 0.2 | 0 | 0 | 0 | 0.5 | 0 | 0 | 0 | 0 | 0 | 298 | 500 | 210 | 2.291804 |  |  |  | 0.8541741
48.8 | 47 | 1 | 1.5 | 1 | 0 | 0 | 0 | 0 | 0 | 0 | 0.2 | 0 | 0 | 0 | 0.5 | 0 | 0 | 0 | 0 | 0 | 298 | 500 | 215 | 2.290172 |  |  |  | 0.8541741
48.8 | 47 | 1 | 1.5 | 1 | 0 | 0 | 0 | 0 | 0 | 0 | 0.2 | 0 | 0 | 0 | 0.5 | 0 | 0 | 0 | 0 | 0 | 298 | 500 | 220 | 2.288589 |  |  |  | 0.8541741
48.8 | 47 | 1 | 1.5 | 1 | 0 | 0 | 0 | 0 | 0 | 0 | 0.2 | 0 | 0 | 0 | 0.5 | 0 | 0 | 0 | 0 | 0 | 298 | 500 | 225 | 2.287055 |  |  |  | 0.8541741
48.8 | 47 | 1 | 1.5 | 1 | 0 | 0 | 0 | 0 | 0 | 0 | 0.2 | 0 | 0 | 0 | 0.5 | 0 | 0 | 0 | 0 | 0 | 298 | 500 | 230 | 2.285565 |  |  |  | 0.8541741
48.8 | 47 | 1 | 1.5 | 1 | 0 | 0 | 0 | 0 | 0 | 0 | 0.2 | 0 | 0 | 0 | 0.5 | 0 | 0 | 0 | 0 | 0 | 298 | 500 | 235 | 2.284119 |  |  |  | 0.8541741
48.8 | 47 | 1 | 1.5 | 1 | 0 | 0 | 0 | 0 | 0 | 0 | 0.2 | 0 | 0 | 0 | 0.5 | 0 | 0 | 0 | 0 | 0 | 298 | 500 | 240 | 2.282713 |  |  |  | 0.8541741
48.8 | 47 | 1 | 1.5 | 1 | 0 | 0 | 0 | 0 | 0 | 0 | 0.2 | 0 | 0 | 0 | 0.5 | 0 | 0 | 0 | 0 | 0 | 298 | 500 | 245 | 2.281347 |  |  |  | 0.8541741
48.8 | 47 | 1 | 1.5 | 1 | 0 | 0 | 0 | 0 | 0 | 0 | 0.2 | 0 | 0 | 0 | 0.5 | 0 | 0 | 0 | 0 | 0 | 298 | 500 | 250 | 2.280017 |  |  |  | 0.8541741
48.8 | 47 | 1 | 1.5 | 1 | 0 | 0 | 0 | 0 | 0 | 0 | 0.2 | 0 | 0 | 0 | 0.5 | 0 | 0 | 0 | 0 | 0 | 298 | 500 | 255 | 2.278723 |  |  |  | 0.8541741
48.8 | 47 | 1 | 1.5 | 1 | 0 | 0 | 0 | 0 | 0 | 0 | 0.2 | 0 | 0 | 0 | 0.5 | 0 | 0 | 0 | 0 | 0 | 298 | 500 | 260 | 2.277462 |  |  |  | 0.8541741
48.8 | 47 | 1 | 1.5 | 1 | 0 | 0 | 0 | 0 | 0 | 0 | 0.2 | 0 | 0 | 0 | 0.5 | 0 | 0 | 0 | 0 | 0 | 298 | 500 | 265 | 2.276234 |  |  |  | 0.8541741
48.8 | 47 | 1 | 1.5 | 1 | 0 | 0 | 0 | 0 | 0 | 0 | 0.2 | 0 | 0 | 0 | 0.5 | 0 | 0 | 0 | 0 | 0 | 298 | 500 | 270 | 2.275037 |  |  |  | 0.8541741
48.8 | 47 | 1 | 1.5 | 1 | 0 | 0 | 0 | 0 | 0 | 0 | 0.2 | 0 | 0 | 0 | 0.5 | 0 | 0 | 0 | 0 | 0 | 298 | 500 | 275 | 2.273869 |  |  |  | 0.8541741
48.8 | 47 | 1 | 1.5 | 1 | 0 | 0 | 0 | 0 | 0 | 0 | 0.2 | 0 | 0 | 0 | 0.5 | 0 | 0 | 0 | 0 | 0 | 298 | 500 | 280 | 2.27273 |  |  |  | 0.8541741
48.8 | 47 | 1 | 1.5 | 1 | 0 | 0 | 0 | 0 | 0 | 0 | 0.2 | 0 | 0 | 0 | 0.5 | 0 | 0 | 0 | 0 | 0 | 298 | 500 | 285 | 2.271618 |  |  |  | 0.8541741
48.8 | 47 | 1 | 1.5 | 1 | 0 | 0 | 0 | 0 | 0 | 0 | 0.2 | 0 | 0 | 0 | 0.5 | 0 | 0 | 0 | 0 | 0 | 298 | 500 | 290 | 2.270532 |  |  |  | 0.8541741
48.8 | 47 | 1 | 1.5 | 1 | 0 | 0 | 0 | 0 | 0 | 0 | 0.2 | 0 | 0 | 0 | 0.5 | 0 | 0 | 0 | 0 | 0 | 298 | 500 | 295 | 2.269471 |  |  |  | 0.8541741
48.8 | 47 | 1 | 1.5 | 1 | 0 | 0 | 0 | 0 | 0 | 0 | 0.2 | 0 | 0 | 0 | 0.5 | 0 | 0 | 0 | 0 | 0 | 298 | 500 | 300 | 2.268435 |  |  |  | 0.8541741
48.8 | 47 | 1 | 1.5 | 1 | 0 | 0 | 0 | 0 | 0 | 0 | 0.2 | 0 | 0 | 0 | 0.5 | 0 | 0 | 0 | 0 | 0 | 298 | 500 | 305 | 2.267422 |  |  |  | 0.8541741
48.8 | 47 | 1 | 1.5 | 1 | 0 | 0 | 0 | 0 | 0 | 0 | 0.2 | 0 | 0 | 0 | 0.5 | 0 | 0 | 0 | 0 | 0 | 298 | 500 | 310 | 2.266431 |  |  |  | 0.8541741
48.8 | 47 | 1 | 1.5 | 1 | 0 | 0 | 0 | 0 | 0 | 0 | 0.2 | 0 | 0 | 0 | 0.5 | 0 | 0 | 0 | 0 | 0 | 298 | 500 | 315 | 2.265461 |  |  |  | 0.8541741
48.8 | 47 | 1 | 1.5 | 1 | 0 | 0 | 0 | 0 | 0 | 0 | 0.2 | 0 | 0 | 0 | 0.5 | 0 | 0 | 0 | 0 | 0 | 298 | 500 | 320 | 2.264512 |  |  |  | 0.8541741
48.8 | 47 | 1 | 1.5 | 1 | 0 | 0 | 0 | 0 | 0 | 0 | 0.2 | 0 | 0 | 0 | 0.5 | 0 | 0 | 0 | 0 | 0 | 298 | 500 | 325 | 2.263583 |  |  |  | 0.8541741
48.8 | 47 | 1 | 1.5 | 1 | 0 | 0 | 0 | 0 | 0 | 0 | 0.2 | 0 | 0 | 0 | 0.5 | 0 | 0 | 0 | 0 | 0 | 298 | 500 | 330 | 2.262674 |  |  |  | 0.8541741
48.8 | 47 | 1 | 1.5 | 1 | 0 | 0 | 0 | 0 | 0 | 0 | 0.2 | 0 | 0 | 0 | 0.5 | 0 | 0 | 0 | 0 | 0 | 298 | 500 | 335 | 2.261783 |  |  |  | 0.8541741
48.8 | 47 | 1 | 1.5 | 1 | 0 | 0 | 0 | 0 | 0 | 0 | 0.2 | 0 | 0 | 0 | 0.5 | 0 | 0 | 0 | 0 | 0 | 298 | 500 | 340 | 2.26091 |  |  |  | 0.8541741
48.8 | 47 | 1 | 1.5 | 1 | 0 | 0 | 0 | 0 | 0 | 0 | 0.2 | 0 | 0 | 0 | 0.5 | 0 | 0 | 0 | 0 | 0 | 298 | 500 | 345 | 2.260054 |  |  |  | 0.8541741
48.8 | 47 | 1 | 1.5 | 1 | 0 | 0 | 0 | 0 | 0 | 0 | 0.2 | 0 | 0 | 0 | 0.5 | 0 | 0 | 0 | 0 | 0 | 298 | 500 | 350 | 2.259215 |  |  |  | 0.8541741
48.8 | 47 | 1 | 1.5 | 1 | 0 | 0 | 0 | 0 | 0 | 0 | 0.2 | 0 | 0 | 0 | 0.5 | 0 | 0 | 0 | 0 | 0 | 298 | 500 | 355 | 2.258392 |  |  |  | 0.8541741
48.8 | 47 | 1 | 1.5 | 1 | 0 | 0 | 0 | 0 | 0 | 0 | 0.2 | 0 | 0 | 0 | 0.5 | 0 | 0 | 0 | 0 | 0 | 298 | 500 | 360 | 2.257585 |  |  |  | 0.8541741
48.8 | 47 | 1 | 1.5 | 1 | 0 | 0 | 0 | 0 | 0 | 0 | 0.2 | 0 | 0 | 0 | 0.5 | 0 | 0 | 0 | 0 | 0 | 298 | 500 | 365 | 2.256794 |  |  |  | 0.8541741
48.8 | 47 | 1 | 1.5 | 1 | 0 | 0 | 0 | 0 | 0 | 0 | 0.2 | 0 | 0 | 0 | 0.5 | 0 | 0 | 0 | 0 | 0 | 298 | 500 | 370 | 2.256017 |  |  |  | 0.8541741
48.8 | 47 | 1 | 1.5 | 1 | 0 | 0 | 0 | 0 | 0 | 0 | 0.2 | 0 | 0 | 0 | 0.5 | 0 | 0 | 0 | 0 | 0 | 298 | 500 | 375 | 2.255254 |  |  |  | 0.8541741
48.8 | 47 | 1 | 1.5 | 1 | 0 | 0 | 0 | 0 | 0 | 0 | 0.2 | 0 | 0 | 0 | 0.5 | 0 | 0 | 0 | 0 | 0 | 298 | 500 | 380 | 2.254505 |  |  |  | 0.8541741
48.8 | 47 | 1 | 1.5 | 1 | 0 | 0 | 0 | 0 | 0 | 0 | 0.2 | 0 | 0 | 0 | 0.5 | 0 | 0 | 0 | 0 | 0 | 298 | 500 | 385 | 2.253769 |  |  |  | 0.8541741
48.8 | 47 | 1 | 1.5 | 1 | 0 | 0 | 0 | 0 | 0 | 0 | 0.2 | 0 | 0 | 0 | 0.5 | 0 | 0 | 0 | 0 | 0 | 298 | 500 | 390 | 2.253046 |  |  |  | 0.8541741
48.8 | 47 | 1 | 1.5 | 1 | 0 | 0 | 0 | 0 | 0 | 0 | 0.2 | 0 | 0 | 0 | 0.5 | 0 | 0 | 0 | 0 | 0 | 298 | 500 | 395 | 2.252336 |  |  |  | 0.8541741
48.8 | 47 | 1 | 1.5 | 1 | 0 | 0 | 0 | 0 | 0 | 0 | 0.2 | 0 | 0 | 0 | 0.5 | 0 | 0 | 0 | 0 | 0 | 298 | 500 | 400 | 2.251638 |  |  |  | 0.8541741
48.8 | 47 | 1 | 1.5 | 1 | 0 | 0 | 0 | 0 | 0 | 0 | 0.2 | 0 | 0 | 0 | 0.5 | 0 | 0 | 0 | 0 | 0 | 298 | 500 | 405 | 2.250952 |  |  |  | 0.8541741
48.8 | 47 | 1 | 1.5 | 1 | 0 | 0 | 0 | 0 | 0 | 0 | 0.2 | 0 | 0 | 0 | 0.5 | 0 | 0 | 0 | 0 | 0 | 298 | 500 | 410 | 2.250278 |  |  |  | 0.8541741
48.8 | 47 | 1 | 1.5 | 1 | 0 | 0 | 0 | 0 | 0 | 0 | 0.2 | 0 | 0 | 0 | 0.5 | 0 | 0 | 0 | 0 | 0 | 298 | 500 | 415 | 2.249614 |  |  |  | 0.8541741
48.8 | 47 | 1 | 1.5 | 1 | 0 | 0 | 0 | 0 | 0 | 0 | 0.2 | 0 | 0 | 0 | 0.5 | 0 | 0 | 0 | 0 | 0 | 298 | 500 | 420 | 2.248962 |  |  |  | 0.8541741
48.8 | 47 | 1 | 1.5 | 1 | 0 | 0 | 0 | 0 | 0 | 0 | 0.2 | 0 | 0 | 0 | 0.5 | 0 | 0 | 0 | 0 | 0 | 298 | 500 | 425 | 2.24832 |  |  |  | 0.8541741
48.8 | 47 | 1 | 1.5 | 1 | 0 | 0 | 0 | 0 | 0 | 0 | 0.2 | 0 | 0 | 0 | 0.5 | 0 | 0 | 0 | 0 | 0 | 298 | 500 | 430 | 2.247689 |  |  |  | 0.8541741
48.8 | 47 | 1 | 1.5 | 1 | 0 | 0 | 0 | 0 | 0 | 0 | 0.2 | 0 | 0 | 0 | 0.5 | 0 | 0 | 0 | 0 | 0 | 298 | 500 | 435 | 2.247067 |  |  |  | 0.8541741
48.8 | 47 | 1 | 1.5 | 1 | 0 | 0 | 0 | 0 | 0 | 0 | 0.2 | 0 | 0 | 0 | 0.5 | 0 | 0 | 0 | 0 | 0 | 298 | 500 | 440 | 2.246456 |  |  |  | 0.8541741
48.8 | 47 | 1 | 1.5 | 1 | 0 | 0 | 0 | 0 | 0 | 0 | 0.2 | 0 | 0 | 0 | 0.5 | 0 | 0 | 0 | 0 | 0 | 298 | 500 | 445 | 2.245853 |  |  |  | 0.8541741
48.8 | 47 | 1 | 1.5 | 1 | 0 | 0 | 0 | 0 | 0 | 0 | 0.2 | 0 | 0 | 0 | 0.5 | 0 | 0 | 0 | 0 | 0 | 298 | 500 | 450 | 2.24526 |  |  |  | 0.8541741
48.8 | 47 | 1 | 1.5 | 1 | 0 | 0 | 0 | 0 | 0 | 0 | 0.2 | 0 | 0 | 0 | 0.5 | 0 | 0 | 0 | 0 | 0 | 298 | 500 | 455 | 2.244676 |  |  |  | 0.8541741
48.8 | 47 | 1 | 1.5 | 1 | 0 | 0 | 0 | 0 | 0 | 0 | 0.2 | 0 | 0 | 0 | 0.5 | 0 | 0 | 0 | 0 | 0 | 298 | 500 | 460 | 2.244101 |  |  |  | 0.8541741
48.8 | 47 | 1 | 1.5 | 1 | 0 | 0 | 0 | 0 | 0 | 0 | 0.2 | 0 | 0 | 0 | 0.5 | 0 | 0 | 0 | 0 | 0 | 298 | 500 | 465 | 2.243535 |  |  |  | 0.8541741
48.8 | 47 | 1 | 1.5 | 1 | 0 | 0 | 0 | 0 | 0 | 0 | 0.2 | 0 | 0 | 0 | 0.5 | 0 | 0 | 0 | 0 | 0 | 298 | 500 | 470 | 2.242976 |  |  |  | 0.8541741
48.8 | 47 | 1 | 1.5 | 1 | 0 | 0 | 0 | 0 | 0 | 0 | 0.2 | 0 | 0 | 0 | 0.5 | 0 | 0 | 0 | 0 | 0 | 298 | 500 | 475 | 2.242426 |  |  |  | 0.8541741
48.8 | 47 | 1 | 1.5 | 1 | 0 | 0 | 0 | 0 | 0 | 0 | 0.2 | 0 | 0 | 0 | 0.5 | 0 | 0 | 0 | 0 | 0 | 298 | 500 | 480 | 2.241884 |  |  |  | 0.8541741
48.8 | 47 | 1 | 1.5 | 1 | 0 | 0 | 0 | 0 | 0 | 0 | 0.2 | 0 | 0 | 0 | 0.5 | 0 | 0 | 0 | 0 | 0 | 298 | 500 | 485 | 2.24135 |  |  |  | 0.8541741
48.8 | 47 | 1 | 1.5 | 1 | 0 | 0 | 0 | 0 | 0 | 0 | 0.2 | 0 | 0 | 0 | 0.5 | 0 | 0 | 0 | 0 | 0 | 298 | 500 | 490 | 2.240823 |  |  |  | 0.8541741
48.8 | 47 | 1 | 1.5 | 1 | 0 | 0 | 0 | 0 | 0 | 0 | 0.2 | 0 | 0 | 0 | 0.5 | 0 | 0 | 0 | 0 | 0 | 298 | 500 | 495 | 2.240303 |  |  |  | 0.8541741
48.8 | 47 | 1 | 1.5 | 1 | 0 | 0 | 0 | 0 | 0 | 0 | 0.2 | 0 | 0 | 0 | 0.5 | 0 | 0 | 0 | 0 | 0 | 298 | 500 | 500 | 2.239791 |  |  |  | 0.8541741
48.8 | 47 | 1 | 1.5 | 1 | 0 | 0 | 0 | 0 | 0 | 0 | 0.2 | 0 | 0 | 0 | 0.5 | 0 | 0 | 0 | 0 | 0 | 298 | 500 | 505 | 2.239286 |  |  |  | 0.8541741
48.8 | 47 | 1 | 1.5 | 1 | 0 | 0 | 0 | 0 | 0 | 0 | 0.2 | 0 | 0 | 0 | 0.5 | 0 | 0 | 0 | 0 | 0 | 298 | 500 | 510 | 2.238787 |  |  |  | 0.8541741
48.8 | 47 | 1 | 1.5 | 1 | 0 | 0 | 0 | 0 | 0 | 0 | 0.2 | 0 | 0 | 0 | 0.5 | 0 | 0 | 0 | 0 | 0 | 298 | 500 | 515 | 2.238296 |  |  |  | 0.8541741
48.8 | 47 | 1 | 1.5 | 1 | 0 | 0 | 0 | 0 | 0 | 0 | 0.2 | 0 | 0 | 0 | 0.5 | 0 | 0 | 0 | 0 | 0 | 298 | 500 | 520 | 2.23781 |  |  |  | 0.8541741
48.8 | 47 | 1 | 1.5 | 1 | 0 | 0 | 0 | 0 | 0 | 0 | 0.2 | 0 | 0 | 0 | 0.5 | 0 | 0 | 0 | 0 | 0 | 298 | 500 | 525 | 2.237332 |  |  |  | 0.8541741
48.8 | 47 | 1 | 1.5 | 1 | 0 | 0 | 0 | 0 | 0 | 0 | 0.2 | 0 | 0 | 0 | 0.5 | 0 | 0 | 0 | 0 | 0 | 298 | 500 | 530 | 2.236859 |  |  |  | 0.8541741
48.8 | 47 | 1 | 1.5 | 1 | 0 | 0 | 0 | 0 | 0 | 0 | 0.2 | 0 | 0 | 0 | 0.5 | 0 | 0 | 0 | 0 | 0 | 298 | 500 | 535 | 2.236393 |  |  |  | 0.8541741
48.8 | 47 | 1 | 1.5 | 1 | 0 | 0 | 0 | 0 | 0 | 0 | 0.2 | 0 | 0 | 0 | 0.5 | 0 | 0 | 0 | 0 | 0 | 298 | 500 | 540 | 2.235933 |  |  |  | 0.8541741
48.8 | 47 | 1 | 1.5 | 1 | 0 | 0 | 0 | 0 | 0 | 0 | 0.2 | 0 | 0 | 0 | 0.5 | 0 | 0 | 0 | 0 | 0 | 298 | 500 | 545 | 2.235478 |  |  |  | 0.8541741
48.8 | 47 | 1 | 1.5 | 1 | 0 | 0 | 0 | 0 | 0 | 0 | 0.2 | 0 | 0 | 0 | 0.5 | 0 | 0 | 0 | 0 | 0 | 298 | 500 | 550 | 2.23503 |  |  |  | 0.8541741
48.8 | 47 | 1 | 1.5 | 1 | 0 | 0 | 0 | 0 | 0 | 0 | 0.2 | 0 | 0 | 0 | 0.5 | 0 | 0 | 0 | 0 | 0 | 298 | 500 | 555 | 2.234586 |  |  |  | 0.8541741
48.8 | 47 | 1 | 1.5 | 1 | 0 | 0 | 0 | 0 | 0 | 0 | 0.2 | 0 | 0 | 0 | 0.5 | 0 | 0 | 0 | 0 | 0 | 298 | 500 | 560 | 2.234149 |  |  |  | 0.8541741
48.8 | 47 | 1 | 1.5 | 1 | 0 | 0 | 0 | 0 | 0 | 0 | 0.2 | 0 | 0 | 0 | 0.5 | 0 | 0 | 0 | 0 | 0 | 298 | 500 | 565 | 2.233717 |  |  |  | 0.8541741
48.8 | 47 | 1 | 1.5 | 1 | 0 | 0 | 0 | 0 | 0 | 0 | 0.2 | 0 | 0 | 0 | 0.5 | 0 | 0 | 0 | 0 | 0 | 298 | 500 | 570 | 2.23329 |  |  |  | 0.8541741
48.8 | 47 | 1 | 1.5 | 1 | 0 | 0 | 0 | 0 | 0 | 0 | 0.2 | 0 | 0 | 0 | 0.5 | 0 | 0 | 0 | 0 | 0 | 298 | 500 | 575 | 2.232868 |  |  |  | 0.8541741
48.8 | 47 | 1 | 1.5 | 1 | 0 | 0 | 0 | 0 | 0 | 0 | 0.2 | 0 | 0 | 0 | 0.5 | 0 | 0 | 0 | 0 | 0 | 298 | 500 | 580 | 2.232451 |  |  |  | 0.8541741
48.8 | 47 | 1 | 1.5 | 1 | 0 | 0 | 0 | 0 | 0 | 0 | 0.2 | 0 | 0 | 0 | 0.5 | 0 | 0 | 0 | 0 | 0 | 298 | 500 | 585 | 2.23204 |  |  |  | 0.8541741
48.8 | 47 | 1 | 1.5 | 1 | 0 | 0 | 0 | 0 | 0 | 0 | 0.2 | 0 | 0 | 0 | 0.5 | 0 | 0 | 0 | 0 | 0 | 298 | 500 | 590 | 2.231633 |  |  |  | 0.8541741
48.8 | 47 | 1 | 1.5 | 1 | 0 | 0 | 0 | 0 | 0 | 0 | 0.2 | 0 | 0 | 0 | 0.5 | 0 | 0 | 0 | 0 | 0 | 298 | 500 | 595 | 2.231231 |  |  |  | 0.8541741
48.8 | 47 | 1 | 1.5 | 1 | 0 | 0 | 0 | 0 | 0 | 0 | 0.2 | 0 | 0 | 0 | 0.5 | 0 | 0 | 0 | 0 | 0 | 298 | 500 | 600 | 2.230833 |  |  |  | 0.8541741
48.8 | 47 | 1 | 1.5 | 1 | 0 | 0 | 0 | 0 | 0 | 0 | 0.2 | 0 | 0 | 0 | 0.5 | 0 | 0 | 0 | 0 | 0 | 298 | 500 | 605 | 2.230441 |  |  |  | 0.8541741
48.8 | 47 | 1 | 1.5 | 1 | 0 | 0 | 0 | 0 | 0 | 0 | 0.2 | 0 | 0 | 0 | 0.5 | 0 | 0 | 0 | 0 | 0 | 298 | 500 | 610 | 2.230052 |  |  |  | 0.8541741
48.8 | 47 | 1 | 1.5 | 1 | 0 | 0 | 0 | 0 | 0 | 0 | 0.2 | 0 | 0 | 0 | 0.5 | 0 | 0 | 0 | 0 | 0 | 298 | 500 | 615 | 2.229668 |  |  |  | 0.8541741
48.8 | 47 | 1 | 1.5 | 1 | 0 | 0 | 0 | 0 | 0 | 0 | 0.2 | 0 | 0 | 0 | 0.5 | 0 | 0 | 0 | 0 | 0 | 298 | 500 | 620 | 2.229289 |  |  |  | 0.8541741
48.8 | 47 | 1 | 1.5 | 1 | 0 | 0 | 0 | 0 | 0 | 0 | 0.2 | 0 | 0 | 0 | 0.5 | 0 | 0 | 0 | 0 | 0 | 298 | 500 | 625 | 2.228913 |  |  |  | 0.8541741
48.8 | 47 | 1 | 1.5 | 1 | 0 | 0 | 0 | 0 | 0 | 0 | 0.2 | 0 | 0 | 0 | 0.5 | 0 | 0 | 0 | 0 | 0 | 298 | 500 | 630 | 2.228542 |  |  |  | 0.8541741
48.8 | 47 | 1 | 1.5 | 1 | 0 | 0 | 0 | 0 | 0 | 0 | 0.2 | 0 | 0 | 0 | 0.5 | 0 | 0 | 0 | 0 | 0 | 298 | 500 | 635 | 2.228175 |  |  |  | 0.8541741
48.8 | 47 | 1 | 1.5 | 1 | 0 | 0 | 0 | 0 | 0 | 0 | 0.2 | 0 | 0 | 0 | 0.5 | 0 | 0 | 0 | 0 | 0 | 298 | 500 | 640 | 2.227812 |  |  |  | 0.8541741
48.8 | 47 | 1 | 1.5 | 1 | 0 | 0 | 0 | 0 | 0 | 0 | 0.2 | 0 | 0 | 0 | 0.5 | 0 | 0 | 0 | 0 | 0 | 298 | 500 | 645 | 2.227453 |  |  |  | 0.8541741
48.8 | 47 | 1 | 1.5 | 1 | 0 | 0 | 0 | 0 | 0 | 0 | 0.2 | 0 | 0 | 0 | 0.5 | 0 | 0 | 0 | 0 | 0 | 298 | 500 | 650 | 2.227097 |  |  |  | 0.8541741
48.8 | 47 | 1 | 1.5 | 1 | 0 | 0 | 0 | 0 | 0 | 0 | 0.2 | 0 | 0 | 0 | 0.5 | 0 | 0 | 0 | 0 | 0 | 298 | 500 | 655 | 2.226746 |  |  |  | 0.8541741
48.8 | 47 | 1 | 1.5 | 1 | 0 | 0 | 0 | 0 | 0 | 0 | 0.2 | 0 | 0 | 0 | 0.5 | 0 | 0 | 0 | 0 | 0 | 298 | 500 | 660 | 2.226398 |  |  |  | 0.8541741
48.8 | 47 | 1 | 1.5 | 1 | 0 | 0 | 0 | 0 | 0 | 0 | 0.2 | 0 | 0 | 0 | 0.5 | 0 | 0 | 0 | 0 | 0 | 298 | 500 | 665 | 2.226054 |  |  |  | 0.8541741
48.8 | 47 | 1 | 1.5 | 1 | 0 | 0 | 0 | 0 | 0 | 0 | 0.2 | 0 | 0 | 0 | 0.5 | 0 | 0 | 0 | 0 | 0 | 298 | 500 | 670 | 2.225713 |  |  |  | 0.8541741
48.8 | 47 | 1 | 1.5 | 1 | 0 | 0 | 0 | 0 | 0 | 0 | 0.2 | 0 | 0 | 0 | 0.5 | 0 | 0 | 0 | 0 | 0 | 298 | 500 | 675 | 2.225376 |  |  |  | 0.8541741
48.8 | 47 | 1 | 1.5 | 1 | 0 | 0 | 0 | 0 | 0 | 0 | 0.2 | 0 | 0 | 0 | 0.5 | 0 | 0 | 0 | 0 | 0 | 298 | 500 | 680 | 2.225043 |  |  |  | 0.8541741
48.8 | 47 | 1 | 1.5 | 1 | 0 | 0 | 0 | 0 | 0 | 0 | 0.2 | 0 | 0 | 0 | 0.5 | 0 | 0 | 0 | 0 | 0 | 298 | 500 | 685 | 2.224713 |  |  |  | 0.8541741
48.8 | 47 | 1 | 1.5 | 1 | 0 | 0 | 0 | 0 | 0 | 0 | 0.2 | 0 | 0 | 0 | 0.5 | 0 | 0 | 0 | 0 | 0 | 298 | 500 | 690 | 2.224386 |  |  |  | 0.8541741
48.8 | 47 | 1 | 1.5 | 1 | 0 | 0 | 0 | 0 | 0 | 0 | 0.2 | 0 | 0 | 0 | 0.5 | 0 | 0 | 0 | 0 | 0 | 298 | 500 | 695 | 2.224062 |  |  |  | 0.8541741
48.8 | 47 | 1 | 1.5 | 1 | 0 | 0 | 0 | 0 | 0 | 0 | 0.2 | 0 | 0 | 0 | 0.5 | 0 | 0 | 0 | 0 | 0 | 298 | 500 | 700 | 2.223742 |  |  |  | 0.8541741
48.8 | 47 | 1 | 1.5 | 1 | 0 | 0 | 0 | 0 | 0 | 0 | 0.2 | 0 | 0 | 0 | 0.5 | 0 | 0 | 0 | 0 | 0 | 298 | 500 | 705 | 2.223425 |  |  |  | 0.8541741
48.8 | 47 | 1 | 1.5 | 1 | 0 | 0 | 0 | 0 | 0 | 0 | 0.2 | 0 | 0 | 0 | 0.5 | 0 | 0 | 0 | 0 | 0 | 298 | 500 | 710 | 2.223111 |  |  |  | 0.8541741
48.8 | 47 | 1 | 1.5 | 1 | 0 | 0 | 0 | 0 | 0 | 0 | 0.2 | 0 | 0 | 0 | 0.5 | 0 | 0 | 0 | 0 | 0 | 298 | 500 | 715 | 2.2228 |  |  |  | 0.8541741
48.8 | 47 | 1 | 1.5 | 1 | 0 | 0 | 0 | 0 | 0 | 0 | 0.2 | 0 | 0 | 0 | 0.5 | 0 | 0 | 0 | 0 | 0 | 298 | 500 | 720 | 2.222492 |  |  |  | 0.8541741
48.8 | 47 | 1 | 1.5 | 1 | 0 | 0 | 0 | 0 | 0 | 0 | 0.2 | 0 | 0 | 0 | 0.5 | 0 | 0 | 0 | 0 | 0 | 298 | 500 | 725 | 2.222187 |  |  |  | 0.8541741
48.8 | 47 | 1 | 1.5 | 1 | 0 | 0 | 0 | 0 | 0 | 0 | 0.2 | 0 | 0 | 0 | 0.5 | 0 | 0 | 0 | 0 | 0 | 298 | 500 | 730 | 2.221885 |  |  |  | 0.8541741
48.8 | 47 | 1 | 1.5 | 1 | 0 | 0 | 0 | 0 | 0 | 0 | 0.2 | 0 | 0 | 0 | 0.5 | 0 | 0 | 0 | 0 | 0 | 298 | 500 | 735 | 2.221586 |  |  |  | 0.8541741
48.8 | 47 | 1 | 1.5 | 1 | 0 | 0 | 0 | 0 | 0 | 0 | 0.2 | 0 | 0 | 0 | 0.5 | 0 | 0 | 0 | 0 | 0 | 298 | 500 | 740 | 2.22129 |  |  |  | 0.8541741
48.8 | 47 | 1 | 1.5 | 1 | 0 | 0 | 0 | 0 | 0 | 0 | 0.2 | 0 | 0 | 0 | 0.5 | 0 | 0 | 0 | 0 | 0 | 298 | 500 | 745 | 2.220996 |  |  |  | 0.8541741
48.8 | 47 | 1 | 1.5 | 1 | 0 | 0 | 0 | 0 | 0 | 0 | 0.2 | 0 | 0 | 0 | 0.5 | 0 | 0 | 0 | 0 | 0 | 298 | 500 | 750 | 2.220705 |  |  |  | 0.8541741
48.8 | 47 | 1 | 1.5 | 1 | 0 | 0 | 0 | 0 | 0 | 0 | 0.2 | 0 | 0 | 0 | 0.5 | 0 | 0 | 0 | 0 | 0 | 298 | 500 | 755 | 2.220417 |  |  |  | 0.8541741
48.8 | 47 | 1 | 1.5 | 1 | 0 | 0 | 0 | 0 | 0 | 0 | 0.2 | 0 | 0 | 0 | 0.5 | 0 | 0 | 0 | 0 | 0 | 298 | 500 | 760 | 2.220132 |  |  |  | 0.8541741
48.8 | 47 | 1 | 1.5 | 1 | 0 | 0 | 0 | 0 | 0 | 0 | 0.2 | 0 | 0 | 0 | 0.5 | 0 | 0 | 0 | 0 | 0 | 298 | 500 | 765 | 2.219849 |  |  |  | 0.8541741
48.8 | 47 | 1 | 1.5 | 1 | 0 | 0 | 0 | 0 | 0 | 0 | 0.2 | 0 | 0 | 0 | 0.5 | 0 | 0 | 0 | 0 | 0 | 298 | 500 | 770 | 2.219569 |  |  |  | 0.8541741
48.8 | 47 | 1 | 1.5 | 1 | 0 | 0 | 0 | 0 | 0 | 0 | 0.2 | 0 | 0 | 0 | 0.5 | 0 | 0 | 0 | 0 | 0 | 298 | 500 | 775 | 2.219291 |  |  |  | 0.8541741
48.8 | 47 | 1 | 1.5 | 1 | 0 | 0 | 0 | 0 | 0 | 0 | 0.2 | 0 | 0 | 0 | 0.5 | 0 | 0 | 0 | 0 | 0 | 298 | 500 | 780 | 2.219016 |  |  |  | 0.8541741
48.8 | 47 | 1 | 1.5 | 1 | 0 | 0 | 0 | 0 | 0 | 0 | 0.2 | 0 | 0 | 0 | 0.5 | 0 | 0 | 0 | 0 | 0 | 298 | 500 | 785 | 2.218744 |  |  |  | 0.8541741
48.8 | 47 | 1 | 1.5 | 1 | 0 | 0 | 0 | 0 | 0 | 0 | 0.2 | 0 | 0 | 0 | 0.5 | 0 | 0 | 0 | 0 | 0 | 298 | 500 | 790 | 2.218473 |  |  |  | 0.8541741
48.8 | 47 | 1 | 1.5 | 1 | 0 | 0 | 0 | 0 | 0 | 0 | 0.2 | 0 | 0 | 0 | 0.5 | 0 | 0 | 0 | 0 | 0 | 298 | 500 | 795 | 2.218206 |  |  |  | 0.8541741
48.8 | 47 | 1 | 1.5 | 1 | 0 | 0 | 0 | 0 | 0 | 0 | 0.2 | 0 | 0 | 0 | 0.5 | 0 | 0 | 0 | 0 | 0 | 298 | 500 | 800 | 2.21794 |  |  |  | 0.8541741
48.8 | 47 | 1 | 1.5 | 1 | 0 | 0 | 0 | 0 | 0 | 0 | 0.2 | 0 | 0 | 0 | 0.5 | 0 | 0 | 0 | 0 | 0 | 298 | 500 | 805 | 2.217677 |  |  |  | 0.8541741
48.8 | 47 | 1 | 1.5 | 1 | 0 | 0 | 0 | 0 | 0 | 0 | 0.2 | 0 | 0 | 0 | 0.5 | 0 | 0 | 0 | 0 | 0 | 298 | 500 | 810 | 2.217416 |  |  |  | 0.8541741
48.8 | 47 | 1 | 1.5 | 1 | 0 | 0 | 0 | 0 | 0 | 0 | 0.2 | 0 | 0 | 0 | 0.5 | 0 | 0 | 0 | 0 | 0 | 298 | 500 | 815 | 2.217157 |  |  |  | 0.8541741
48.8 | 47 | 1 | 1.5 | 1 | 0 | 0 | 0 | 0 | 0 | 0 | 0.2 | 0 | 0 | 0 | 0.5 | 0 | 0 | 0 | 0 | 0 | 298 | 500 | 820 | 2.216901 |  |  |  | 0.8541741
48.8 | 47 | 1 | 1.5 | 1 | 0 | 0 | 0 | 0 | 0 | 0 | 0.2 | 0 | 0 | 0 | 0.5 | 0 | 0 | 0 | 0 | 0 | 298 | 500 | 825 | 2.216646 |  |  |  | 0.8541741
48.8 | 47 | 1 | 1.5 | 1 | 0 | 0 | 0 | 0 | 0 | 0 | 0.2 | 0 | 0 | 0 | 0.5 | 0 | 0 | 0 | 0 | 0 | 298 | 500 | 830 | 2.216394 |  |  |  | 0.8541741
48.8 | 47 | 1 | 1.5 | 1 | 0 | 0 | 0 | 0 | 0 | 0 | 0.2 | 0 | 0 | 0 | 0.5 | 0 | 0 | 0 | 0 | 0 | 298 | 500 | 835 | 2.216144 |  |  |  | 0.8541741
48.8 | 47 | 1 | 1.5 | 1 | 0 | 0 | 0 | 0 | 0 | 0 | 0.2 | 0 | 0 | 0 | 0.5 | 0 | 0 | 0 | 0 | 0 | 298 | 500 | 840 | 2.215896 |  |  |  | 0.8541741
48.8 | 47 | 1 | 1.5 | 1 | 0 | 0 | 0 | 0 | 0 | 0 | 0.2 | 0 | 0 | 0 | 0.5 | 0 | 0 | 0 | 0 | 0 | 298 | 500 | 845 | 2.215651 |  |  |  | 0.8541741
48.8 | 47 | 1 | 1.5 | 1 | 0 | 0 | 0 | 0 | 0 | 0 | 0.2 | 0 | 0 | 0 | 0.5 | 0 | 0 | 0 | 0 | 0 | 298 | 500 | 850 | 2.215407 |  |  |  | 0.8541741
48.8 | 47 | 1 | 1.5 | 1 | 0 | 0 | 0 | 0 | 0 | 0 | 0.2 | 0 | 0 | 0 | 0.5 | 0 | 0 | 0 | 0 | 0 | 298 | 500 | 855 | 2.215165 |  |  |  | 0.8541741
48.8 | 47 | 1 | 1.5 | 1 | 0 | 0 | 0 | 0 | 0 | 0 | 0.2 | 0 | 0 | 0 | 0.5 | 0 | 0 | 0 | 0 | 0 | 298 | 500 | 860 | 2.214925 |  |  |  | 0.8541741
48.8 | 47 | 1 | 1.5 | 1 | 0 | 0 | 0 | 0 | 0 | 0 | 0.2 | 0 | 0 | 0 | 0.5 | 0 | 0 | 0 | 0 | 0 | 298 | 500 | 865 | 2.214687 |  |  |  | 0.8541741
48.8 | 47 | 1 | 1.5 | 1 | 0 | 0 | 0 | 0 | 0 | 0 | 0.2 | 0 | 0 | 0 | 0.5 | 0 | 0 | 0 | 0 | 0 | 298 | 500 | 870 | 2.214451 |  |  |  | 0.8541741
48.8 | 47 | 1 | 1.5 | 1 | 0 | 0 | 0 | 0 | 0 | 0 | 0.2 | 0 | 0 | 0 | 0.5 | 0 | 0 | 0 | 0 | 0 | 298 | 500 | 875 | 2.214217 |  |  |  | 0.8541741
48.8 | 47 | 1 | 1.5 | 1 | 0 | 0 | 0 | 0 | 0 | 0 | 0.2 | 0 | 0 | 0 | 0.5 | 0 | 0 | 0 | 0 | 0 | 298 | 500 | 880 | 2.213985 |  |  |  | 0.8541741
48.8 | 47 | 1 | 1.5 | 1 | 0 | 0 | 0 | 0 | 0 | 0 | 0.2 | 0 | 0 | 0 | 0.5 | 0 | 0 | 0 | 0 | 0 | 298 | 500 | 885 | 2.213755 |  |  |  | 0.8541741
48.8 | 47 | 1 | 1.5 | 1 | 0 | 0 | 0 | 0 | 0 | 0 | 0.2 | 0 | 0 | 0 | 0.5 | 0 | 0 | 0 | 0 | 0 | 298 | 500 | 890 | 2.213526 |  |  |  | 0.8541741
48.8 | 47 | 1 | 1.5 | 1 | 0 | 0 | 0 | 0 | 0 | 0 | 0.2 | 0 | 0 | 0 | 0.5 | 0 | 0 | 0 | 0 | 0 | 298 | 500 | 895 | 2.2133 |  |  |  | 0.8541741
48.8 | 47 | 1 | 1.5 | 1 | 0 | 0 | 0 | 0 | 0 | 0 | 0.2 | 0 | 0 | 0 | 0.5 | 0 | 0 | 0 | 0 | 0 | 298 | 500 | 900 | 2.213075 |  |  |  | 0.8541741
48.8 | 47 | 1 | 1.5 | 1 | 0 | 0 | 0 | 0 | 0 | 0 | 0.2 | 0 | 0 | 0 | 0.5 | 0 | 0 | 0 | 0 | 0 | 298 | 500 | 905 | 2.212852 |  |  |  | 0.8541741
48.8 | 47 | 1 | 1.5 | 1 | 0 | 0 | 0 | 0 | 0 | 0 | 0.2 | 0 | 0 | 0 | 0.5 | 0 | 0 | 0 | 0 | 0 | 298 | 500 | 910 | 2.21263 |  |  |  | 0.8541741
48.8 | 47 | 1 | 1.5 | 1 | 0 | 0 | 0 | 0 | 0 | 0 | 0.2 | 0 | 0 | 0 | 0.5 | 0 | 0 | 0 | 0 | 0 | 298 | 500 | 915 | 2.21241 |  |  |  | 0.8541741
48.8 | 47 | 1 | 1.5 | 1 | 0 | 0 | 0 | 0 | 0 | 0 | 0.2 | 0 | 0 | 0 | 0.5 | 0 | 0 | 0 | 0 | 0 | 298 | 500 | 920 | 2.212192 |  |  |  | 0.8541741
48.8 | 47 | 1 | 1.5 | 1 | 0 | 0 | 0 | 0 | 0 | 0 | 0.2 | 0 | 0 | 0 | 0.5 | 0 | 0 | 0 | 0 | 0 | 298 | 500 | 925 | 2.211976 |  |  |  | 0.8541741
48.8 | 47 | 1 | 1.5 | 1 | 0 | 0 | 0 | 0 | 0 | 0 | 0.2 | 0 | 0 | 0 | 0.5 | 0 | 0 | 0 | 0 | 0 | 298 | 500 | 930 | 2.211761 |  |  |  | 0.8541741
48.8 | 47 | 1 | 1.5 | 1 | 0 | 0 | 0 | 0 | 0 | 0 | 0.2 | 0 | 0 | 0 | 0.5 | 0 | 0 | 0 | 0 | 0 | 298 | 500 | 935 | 2.211548 |  |  |  | 0.8541741
48.8 | 47 | 1 | 1.5 | 1 | 0 | 0 | 0 | 0 | 0 | 0 | 0.2 | 0 | 0 | 0 | 0.5 | 0 | 0 | 0 | 0 | 0 | 298 | 500 | 940 | 2.211337 |  |  |  | 0.8541741
48.8 | 47 | 1 | 1.5 | 1 | 0 | 0 | 0 | 0 | 0 | 0 | 0.2 | 0 | 0 | 0 | 0.5 | 0 | 0 | 0 | 0 | 0 | 298 | 500 | 945 | 2.211127 |  |  |  | 0.8541741
48.8 | 47 | 1 | 1.5 | 1 | 0 | 0 | 0 | 0 | 0 | 0 | 0.2 | 0 | 0 | 0 | 0.5 | 0 | 0 | 0 | 0 | 0 | 298 | 500 | 950 | 2.210918 |  |  |  | 0.8541741
48.8 | 47 | 1 | 1.5 | 1 | 0 | 0 | 0 | 0 | 0 | 0 | 0.2 | 0 | 0 | 0 | 0.5 | 0 | 0 | 0 | 0 | 0 | 298 | 500 | 955 | 2.210711 |  |  |  | 0.8541741
48.8 | 47 | 1 | 1.5 | 1 | 0 | 0 | 0 | 0 | 0 | 0 | 0.2 | 0 | 0 | 0 | 0.5 | 0 | 0 | 0 | 0 | 0 | 298 | 500 | 960 | 2.210506 |  |  |  | 0.8541741
48.8 | 47 | 1 | 1.5 | 1 | 0 | 0 | 0 | 0 | 0 | 0 | 0.2 | 0 | 0 | 0 | 0.5 | 0 | 0 | 0 | 0 | 0 | 298 | 500 | 965 | 2.210302 |  |  |  | 0.8541741
48.8 | 47 | 1 | 1.5 | 1 | 0 | 0 | 0 | 0 | 0 | 0 | 0.2 | 0 | 0 | 0 | 0.5 | 0 | 0 | 0 | 0 | 0 | 298 | 500 | 970 | 2.2101 |  |  |  | 0.8541741
48.8 | 47 | 1 | 1.5 | 1 | 0 | 0 | 0 | 0 | 0 | 0 | 0.2 | 0 | 0 | 0 | 0.5 | 0 | 0 | 0 | 0 | 0 | 298 | 500 | 975 | 2.209899 |  |  |  | 0.8541741
48.8 | 47 | 1 | 1.5 | 1 | 0 | 0 | 0 | 0 | 0 | 0 | 0.2 | 0 | 0 | 0 | 0.5 | 0 | 0 | 0 | 0 | 0 | 298 | 500 | 980 | 2.2097 |  |  |  | 0.8541741
48.8 | 47 | 1 | 1.5 | 1 | 0 | 0 | 0 | 0 | 0 | 0 | 0.2 | 0 | 0 | 0 | 0.5 | 0 | 0 | 0 | 0 | 0 | 298 | 500 | 985 | 2.209502 |  |  |  | 0.8541741
48.8 | 47 | 1 | 1.5 | 1 | 0 | 0 | 0 | 0 | 0 | 0 | 0.2 | 0 | 0 | 0 | 0.5 | 0 | 0 | 0 | 0 | 0 | 298 | 500 | 990 | 2.209305 |  |  |  | 0.8541741
48.8 | 47 | 1 | 1.5 | 1 | 0 | 0 | 0 | 0 | 0 | 0 | 0.2 | 0 | 0 | 0 | 0.5 | 0 | 0 | 0 | 0 | 0 | 298 | 500 | 995 | 2.20911 |  |  |  | 0.8541741
48.8 | 47 | 1 | 1.5 | 1 | 0 | 0 | 0 | 0 | 0 | 0 | 0.2 | 0 | 0 | 0 | 0.5 | 0 | 0 | 0 | 0 | 0 | 298 | 500 | 1000 | 2.208916 |  |  |  | 0.8541741
52.6 | 45 | 0 | 0 | 0 | 0 | 0 | 0 | 0 | 0 | 0 | 2.4 | 0 | 0 | 0 | 0 | 0 | 0 | 0 | 0 | 0 | 298 | 500 | 0.8 | 3.094483 |  |  |  | 0.5815596
52.6 | 45 | 0 | 0 | 0 | 0 | 0 | 0 | 0 | 0 | 0 | 2.4 | 0 | 0 | 0 | 0 | 0 | 0 | 0 | 0 | 0 | 298 | 500 | 1 | 3.051153 |  |  |  | 0.5815596
52.6 | 45 | 0 | 0 | 0 | 0 | 0 | 0 | 0 | 0 | 0 | 2.4 | 0 | 0 | 0 | 0 | 0 | 0 | 0 | 0 | 0 | 298 | 500 | 2 | 2.920179 |  |  |  | 0.5815596
52.6 | 45 | 0 | 0 | 0 | 0 | 0 | 0 | 0 | 0 | 0 | 2.4 | 0 | 0 | 0 | 0 | 0 | 0 | 0 | 0 | 0 | 298 | 500 | 3 | 2.846554 |  |  |  | 0.5815596
52.6 | 45 | 0 | 0 | 0 | 0 | 0 | 0 | 0 | 0 | 0 | 2.4 | 0 | 0 | 0 | 0 | 0 | 0 | 0 | 0 | 0 | 298 | 500 | 4 | 2.79588 |  |  |  | 0.5815596
52.6 | 45 | 0 | 0 | 0 | 0 | 0 | 0 | 0 | 0 | 0 | 2.4 | 0 | 0 | 0 | 0 | 0 | 0 | 0 | 0 | 0 | 298 | 500 | 5 | 2.757558 |  |  |  | 0.5815596
52.6 | 45 | 0 | 0 | 0 | 0 | 0 | 0 | 0 | 0 | 0 | 2.4 | 0 | 0 | 0 | 0 | 0 | 0 | 0 | 0 | 0 | 298 | 500 | 6 | 2.726929 |  |  |  | 0.5815596
52.6 | 45 | 0 | 0 | 0 | 0 | 0 | 0 | 0 | 0 | 0 | 2.4 | 0 | 0 | 0 | 0 | 0 | 0 | 0 | 0 | 0 | 298 | 500 | 7 | 2.701537 |  |  |  | 0.5815596
52.6 | 45 | 0 | 0 | 0 | 0 | 0 | 0 | 0 | 0 | 0 | 2.4 | 0 | 0 | 0 | 0 | 0 | 0 | 0 | 0 | 0 | 298 | 500 | 8 | 2.67993 |  |  |  | 0.5815596
52.6 | 45 | 0 | 0 | 0 | 0 | 0 | 0 | 0 | 0 | 0 | 2.4 | 0 | 0 | 0 | 0 | 0 | 0 | 0 | 0 | 0 | 298 | 500 | 9 | 2.661181 |  |  |  | 0.5815596
52.6 | 45 | 0 | 0 | 0 | 0 | 0 | 0 | 0 | 0 | 0 | 2.4 | 0 | 0 | 0 | 0 | 0 | 0 | 0 | 0 | 0 | 298 | 500 | 10 | 2.644663 |  |  |  | 0.5815596
52.6 | 45 | 0 | 0 | 0 | 0 | 0 | 0 | 0 | 0 | 0 | 2.4 | 0 | 0 | 0 | 0 | 0 | 0 | 0 | 0 | 0 | 298 | 500 | 15 | 2.583424 |  |  |  | 0.5815596
52.6 | 45 | 0 | 0 | 0 | 0 | 0 | 0 | 0 | 0 | 0 | 2.4 | 0 | 0 | 0 | 0 | 0 | 0 | 0 | 0 | 0 | 298 | 500 | 20 | 2.542336 |  |  |  | 0.5815596
52.6 | 45 | 0 | 0 | 0 | 0 | 0 | 0 | 0 | 0 | 0 | 2.4 | 0 | 0 | 0 | 0 | 0 | 0 | 0 | 0 | 0 | 298 | 500 | 25 | 2.511883 |  |  |  | 0.5815596
52.6 | 45 | 0 | 0 | 0 | 0 | 0 | 0 | 0 | 0 | 0 | 2.4 | 0 | 0 | 0 | 0 | 0 | 0 | 0 | 0 | 0 | 298 | 500 | 30 | 2.48795 |  |  |  | 0.5815596
52.6 | 45 | 0 | 0 | 0 | 0 | 0 | 0 | 0 | 0 | 0 | 2.4 | 0 | 0 | 0 | 0 | 0 | 0 | 0 | 0 | 0 | 298 | 500 | 35 | 2.468393 |  |  |  | 0.5815596
52.6 | 45 | 0 | 0 | 0 | 0 | 0 | 0 | 0 | 0 | 0 | 2.4 | 0 | 0 | 0 | 0 | 0 | 0 | 0 | 0 | 0 | 298 | 500 | 40 | 2.451961 |  |  |  | 0.5815596
52.6 | 45 | 0 | 0 | 0 | 0 | 0 | 0 | 0 | 0 | 0 | 2.4 | 0 | 0 | 0 | 0 | 0 | 0 | 0 | 0 | 0 | 298 | 500 | 45 | 2.437863 |  |  |  | 0.5815596
52.6 | 45 | 0 | 0 | 0 | 0 | 0 | 0 | 0 | 0 | 0 | 2.4 | 0 | 0 | 0 | 0 | 0 | 0 | 0 | 0 | 0 | 298 | 500 | 50 | 2.425569 |  |  |  | 0.5815596
52.6 | 45 | 0 | 0 | 0 | 0 | 0 | 0 | 0 | 0 | 0 | 2.4 | 0 | 0 | 0 | 0 | 0 | 0 | 0 | 0 | 0 | 298 | 500 | 55 | 2.414706 |  |  |  | 0.5815596
52.6 | 45 | 0 | 0 | 0 | 0 | 0 | 0 | 0 | 0 | 0 | 2.4 | 0 | 0 | 0 | 0 | 0 | 0 | 0 | 0 | 0 | 298 | 500 | 60 | 2.405004 |  |  |  | 0.5815596
52.6 | 45 | 0 | 0 | 0 | 0 | 0 | 0 | 0 | 0 | 0 | 2.4 | 0 | 0 | 0 | 0 | 0 | 0 | 0 | 0 | 0 | 298 | 500 | 65 | 2.39626 |  |  |  | 0.5815596
52.6 | 45 | 0 | 0 | 0 | 0 | 0 | 0 | 0 | 0 | 0 | 2.4 | 0 | 0 | 0 | 0 | 0 | 0 | 0 | 0 | 0 | 298 | 500 | 70 | 2.388319 |  |  |  | 0.5815596
52.6 | 45 | 0 | 0 | 0 | 0 | 0 | 0 | 0 | 0 | 0 | 2.4 | 0 | 0 | 0 | 0 | 0 | 0 | 0 | 0 | 0 | 298 | 500 | 75 | 2.381061 |  |  |  | 0.5815596
52.6 | 45 | 0 | 0 | 0 | 0 | 0 | 0 | 0 | 0 | 0 | 2.4 | 0 | 0 | 0 | 0 | 0 | 0 | 0 | 0 | 0 | 298 | 500 | 80 | 2.374388 |  |  |  | 0.5815596
52.6 | 45 | 0 | 0 | 0 | 0 | 0 | 0 | 0 | 0 | 0 | 2.4 | 0 | 0 | 0 | 0 | 0 | 0 | 0 | 0 | 0 | 298 | 500 | 85 | 2.368222 |  |  |  | 0.5815596
52.6 | 45 | 0 | 0 | 0 | 0 | 0 | 0 | 0 | 0 | 0 | 2.4 | 0 | 0 | 0 | 0 | 0 | 0 | 0 | 0 | 0 | 298 | 500 | 90 | 2.3625 |  |  |  | 0.5815596
52.6 | 45 | 0 | 0 | 0 | 0 | 0 | 0 | 0 | 0 | 0 | 2.4 | 0 | 0 | 0 | 0 | 0 | 0 | 0 | 0 | 0 | 298 | 500 | 95 | 2.357168 |  |  |  | 0.5815596
52.6 | 45 | 0 | 0 | 0 | 0 | 0 | 0 | 0 | 0 | 0 | 2.4 | 0 | 0 | 0 | 0 | 0 | 0 | 0 | 0 | 0 | 298 | 500 | 100 | 2.352183 |  |  |  | 0.5815596
52.6 | 45 | 0 | 0 | 0 | 0 | 0 | 0 | 0 | 0 | 0 | 2.4 | 0 | 0 | 0 | 0 | 0 | 0 | 0 | 0 | 0 | 298 | 500 | 105 | 2.347506 |  |  |  | 0.5815596
52.6 | 45 | 0 | 0 | 0 | 0 | 0 | 0 | 0 | 0 | 0 | 2.4 | 0 | 0 | 0 | 0 | 0 | 0 | 0 | 0 | 0 | 298 | 500 | 110 | 2.343106 |  |  |  | 0.5815596
52.6 | 45 | 0 | 0 | 0 | 0 | 0 | 0 | 0 | 0 | 0 | 2.4 | 0 | 0 | 0 | 0 | 0 | 0 | 0 | 0 | 0 | 298 | 500 | 115 | 2.338955 |  |  |  | 0.5815596
52.6 | 45 | 0 | 0 | 0 | 0 | 0 | 0 | 0 | 0 | 0 | 2.4 | 0 | 0 | 0 | 0 | 0 | 0 | 0 | 0 | 0 | 298 | 500 | 120 | 2.335031 |  |  |  | 0.5815596
52.6 | 45 | 0 | 0 | 0 | 0 | 0 | 0 | 0 | 0 | 0 | 2.4 | 0 | 0 | 0 | 0 | 0 | 0 | 0 | 0 | 0 | 298 | 500 | 125 | 2.331311 |  |  |  | 0.5815596
52.6 | 45 | 0 | 0 | 0 | 0 | 0 | 0 | 0 | 0 | 0 | 2.4 | 0 | 0 | 0 | 0 | 0 | 0 | 0 | 0 | 0 | 298 | 500 | 130 | 2.327779 |  |  |  | 0.5815596
52.6 | 45 | 0 | 0 | 0 | 0 | 0 | 0 | 0 | 0 | 0 | 2.4 | 0 | 0 | 0 | 0 | 0 | 0 | 0 | 0 | 0 | 298 | 500 | 135 | 2.324419 |  |  |  | 0.5815596
52.6 | 45 | 0 | 0 | 0 | 0 | 0 | 0 | 0 | 0 | 0 | 2.4 | 0 | 0 | 0 | 0 | 0 | 0 | 0 | 0 | 0 | 298 | 500 | 140 | 2.321216 |  |  |  | 0.5815596
52.6 | 45 | 0 | 0 | 0 | 0 | 0 | 0 | 0 | 0 | 0 | 2.4 | 0 | 0 | 0 | 0 | 0 | 0 | 0 | 0 | 0 | 298 | 500 | 145 | 2.318158 |  |  |  | 0.5815596
52.6 | 45 | 0 | 0 | 0 | 0 | 0 | 0 | 0 | 0 | 0 | 2.4 | 0 | 0 | 0 | 0 | 0 | 0 | 0 | 0 | 0 | 298 | 500 | 150 | 2.315235 |  |  |  | 0.5815596
52.6 | 45 | 0 | 0 | 0 | 0 | 0 | 0 | 0 | 0 | 0 | 2.4 | 0 | 0 | 0 | 0 | 0 | 0 | 0 | 0 | 0 | 298 | 500 | 155 | 2.312435 |  |  |  | 0.5815596
52.6 | 45 | 0 | 0 | 0 | 0 | 0 | 0 | 0 | 0 | 0 | 2.4 | 0 | 0 | 0 | 0 | 0 | 0 | 0 | 0 | 0 | 298 | 500 | 160 | 2.309751 |  |  |  | 0.5815596
52.6 | 45 | 0 | 0 | 0 | 0 | 0 | 0 | 0 | 0 | 0 | 2.4 | 0 | 0 | 0 | 0 | 0 | 0 | 0 | 0 | 0 | 298 | 500 | 165 | 2.307175 |  |  |  | 0.5815596
52.6 | 45 | 0 | 0 | 0 | 0 | 0 | 0 | 0 | 0 | 0 | 2.4 | 0 | 0 | 0 | 0 | 0 | 0 | 0 | 0 | 0 | 298 | 500 | 170 | 2.304698 |  |  |  | 0.5815596
52.6 | 45 | 0 | 0 | 0 | 0 | 0 | 0 | 0 | 0 | 0 | 2.4 | 0 | 0 | 0 | 0 | 0 | 0 | 0 | 0 | 0 | 298 | 500 | 175 | 2.302316 |  |  |  | 0.5815596
52.6 | 45 | 0 | 0 | 0 | 0 | 0 | 0 | 0 | 0 | 0 | 2.4 | 0 | 0 | 0 | 0 | 0 | 0 | 0 | 0 | 0 | 298 | 500 | 180 | 2.30002 |  |  |  | 0.5815596
52.6 | 45 | 0 | 0 | 0 | 0 | 0 | 0 | 0 | 0 | 0 | 2.4 | 0 | 0 | 0 | 0 | 0 | 0 | 0 | 0 | 0 | 298 | 500 | 185 | 2.297807 |  |  |  | 0.5815596
52.6 | 45 | 0 | 0 | 0 | 0 | 0 | 0 | 0 | 0 | 0 | 2.4 | 0 | 0 | 0 | 0 | 0 | 0 | 0 | 0 | 0 | 298 | 500 | 190 | 2.295672 |  |  |  | 0.5815596
52.6 | 45 | 0 | 0 | 0 | 0 | 0 | 0 | 0 | 0 | 0 | 2.4 | 0 | 0 | 0 | 0 | 0 | 0 | 0 | 0 | 0 | 298 | 500 | 195 | 2.293609 |  |  |  | 0.5815596
52.6 | 45 | 0 | 0 | 0 | 0 | 0 | 0 | 0 | 0 | 0 | 2.4 | 0 | 0 | 0 | 0 | 0 | 0 | 0 | 0 | 0 | 298 | 500 | 200 | 2.291615 |  |  |  | 0.5815596
52.6 | 45 | 0 | 0 | 0 | 0 | 0 | 0 | 0 | 0 | 0 | 2.4 | 0 | 0 | 0 | 0 | 0 | 0 | 0 | 0 | 0 | 298 | 500 | 205 | 2.289685 |  |  |  | 0.5815596
52.6 | 45 | 0 | 0 | 0 | 0 | 0 | 0 | 0 | 0 | 0 | 2.4 | 0 | 0 | 0 | 0 | 0 | 0 | 0 | 0 | 0 | 298 | 500 | 210 | 2.287816 |  |  |  | 0.5815596
52.6 | 45 | 0 | 0 | 0 | 0 | 0 | 0 | 0 | 0 | 0 | 2.4 | 0 | 0 | 0 | 0 | 0 | 0 | 0 | 0 | 0 | 298 | 500 | 215 | 2.286006 |  |  |  | 0.5815596
52.6 | 45 | 0 | 0 | 0 | 0 | 0 | 0 | 0 | 0 | 0 | 2.4 | 0 | 0 | 0 | 0 | 0 | 0 | 0 | 0 | 0 | 298 | 500 | 220 | 2.28425 |  |  |  | 0.5815596
52.6 | 45 | 0 | 0 | 0 | 0 | 0 | 0 | 0 | 0 | 0 | 2.4 | 0 | 0 | 0 | 0 | 0 | 0 | 0 | 0 | 0 | 298 | 500 | 225 | 2.282547 |  |  |  | 0.5815596
52.6 | 45 | 0 | 0 | 0 | 0 | 0 | 0 | 0 | 0 | 0 | 2.4 | 0 | 0 | 0 | 0 | 0 | 0 | 0 | 0 | 0 | 298 | 500 | 230 | 2.280892 |  |  |  | 0.5815596
52.6 | 45 | 0 | 0 | 0 | 0 | 0 | 0 | 0 | 0 | 0 | 2.4 | 0 | 0 | 0 | 0 | 0 | 0 | 0 | 0 | 0 | 298 | 500 | 235 | 2.279285 |  |  |  | 0.5815596
52.6 | 45 | 0 | 0 | 0 | 0 | 0 | 0 | 0 | 0 | 0 | 2.4 | 0 | 0 | 0 | 0 | 0 | 0 | 0 | 0 | 0 | 298 | 500 | 240 | 2.277723 |  |  |  | 0.5815596
52.6 | 45 | 0 | 0 | 0 | 0 | 0 | 0 | 0 | 0 | 0 | 2.4 | 0 | 0 | 0 | 0 | 0 | 0 | 0 | 0 | 0 | 298 | 500 | 245 | 2.276204 |  |  |  | 0.5815596
52.6 | 45 | 0 | 0 | 0 | 0 | 0 | 0 | 0 | 0 | 0 | 2.4 | 0 | 0 | 0 | 0 | 0 | 0 | 0 | 0 | 0 | 298 | 500 | 250 | 2.274725 |  |  |  | 0.5815596
52.6 | 45 | 0 | 0 | 0 | 0 | 0 | 0 | 0 | 0 | 0 | 2.4 | 0 | 0 | 0 | 0 | 0 | 0 | 0 | 0 | 0 | 298 | 500 | 255 | 2.273285 |  |  |  | 0.5815596
52.6 | 45 | 0 | 0 | 0 | 0 | 0 | 0 | 0 | 0 | 0 | 2.4 | 0 | 0 | 0 | 0 | 0 | 0 | 0 | 0 | 0 | 298 | 500 | 260 | 2.271882 |  |  |  | 0.5815596
52.6 | 45 | 0 | 0 | 0 | 0 | 0 | 0 | 0 | 0 | 0 | 2.4 | 0 | 0 | 0 | 0 | 0 | 0 | 0 | 0 | 0 | 298 | 500 | 265 | 2.270515 |  |  |  | 0.5815596
52.6 | 45 | 0 | 0 | 0 | 0 | 0 | 0 | 0 | 0 | 0 | 2.4 | 0 | 0 | 0 | 0 | 0 | 0 | 0 | 0 | 0 | 298 | 500 | 270 | 2.269181 |  |  |  | 0.5815596
52.6 | 45 | 0 | 0 | 0 | 0 | 0 | 0 | 0 | 0 | 0 | 2.4 | 0 | 0 | 0 | 0 | 0 | 0 | 0 | 0 | 0 | 298 | 500 | 275 | 2.267881 |  |  |  | 0.5815596
52.6 | 45 | 0 | 0 | 0 | 0 | 0 | 0 | 0 | 0 | 0 | 2.4 | 0 | 0 | 0 | 0 | 0 | 0 | 0 | 0 | 0 | 298 | 500 | 280 | 2.266611 |  |  |  | 0.5815596
52.6 | 45 | 0 | 0 | 0 | 0 | 0 | 0 | 0 | 0 | 0 | 2.4 | 0 | 0 | 0 | 0 | 0 | 0 | 0 | 0 | 0 | 298 | 500 | 285 | 2.265372 |  |  |  | 0.5815596
52.6 | 45 | 0 | 0 | 0 | 0 | 0 | 0 | 0 | 0 | 0 | 2.4 | 0 | 0 | 0 | 0 | 0 | 0 | 0 | 0 | 0 | 298 | 500 | 290 | 2.264161 |  |  |  | 0.5815596
52.6 | 45 | 0 | 0 | 0 | 0 | 0 | 0 | 0 | 0 | 0 | 2.4 | 0 | 0 | 0 | 0 | 0 | 0 | 0 | 0 | 0 | 298 | 500 | 295 | 2.262978 |  |  |  | 0.5815596
52.6 | 45 | 0 | 0 | 0 | 0 | 0 | 0 | 0 | 0 | 0 | 2.4 | 0 | 0 | 0 | 0 | 0 | 0 | 0 | 0 | 0 | 298 | 500 | 300 | 2.261822 |  |  |  | 0.5815596
52.6 | 45 | 0 | 0 | 0 | 0 | 0 | 0 | 0 | 0 | 0 | 2.4 | 0 | 0 | 0 | 0 | 0 | 0 | 0 | 0 | 0 | 298 | 500 | 305 | 2.260691 |  |  |  | 0.5815596
52.6 | 45 | 0 | 0 | 0 | 0 | 0 | 0 | 0 | 0 | 0 | 2.4 | 0 | 0 | 0 | 0 | 0 | 0 | 0 | 0 | 0 | 298 | 500 | 310 | 2.259585 |  |  |  | 0.5815596
52.6 | 45 | 0 | 0 | 0 | 0 | 0 | 0 | 0 | 0 | 0 | 2.4 | 0 | 0 | 0 | 0 | 0 | 0 | 0 | 0 | 0 | 298 | 500 | 315 | 2.258502 |  |  |  | 0.5815596
52.6 | 45 | 0 | 0 | 0 | 0 | 0 | 0 | 0 | 0 | 0 | 2.4 | 0 | 0 | 0 | 0 | 0 | 0 | 0 | 0 | 0 | 298 | 500 | 320 | 2.257443 |  |  |  | 0.5815596
52.6 | 45 | 0 | 0 | 0 | 0 | 0 | 0 | 0 | 0 | 0 | 2.4 | 0 | 0 | 0 | 0 | 0 | 0 | 0 | 0 | 0 | 298 | 500 | 325 | 2.256405 |  |  |  | 0.5815596
52.6 | 45 | 0 | 0 | 0 | 0 | 0 | 0 | 0 | 0 | 0 | 2.4 | 0 | 0 | 0 | 0 | 0 | 0 | 0 | 0 | 0 | 298 | 500 | 330 | 2.255389 |  |  |  | 0.5815596
52.6 | 45 | 0 | 0 | 0 | 0 | 0 | 0 | 0 | 0 | 0 | 2.4 | 0 | 0 | 0 | 0 | 0 | 0 | 0 | 0 | 0 | 298 | 500 | 335 | 2.254393 |  |  |  | 0.5815596
52.6 | 45 | 0 | 0 | 0 | 0 | 0 | 0 | 0 | 0 | 0 | 2.4 | 0 | 0 | 0 | 0 | 0 | 0 | 0 | 0 | 0 | 298 | 500 | 340 | 2.253417 |  |  |  | 0.5815596
52.6 | 45 | 0 | 0 | 0 | 0 | 0 | 0 | 0 | 0 | 0 | 2.4 | 0 | 0 | 0 | 0 | 0 | 0 | 0 | 0 | 0 | 298 | 500 | 345 | 2.25246 |  |  |  | 0.5815596
52.6 | 45 | 0 | 0 | 0 | 0 | 0 | 0 | 0 | 0 | 0 | 2.4 | 0 | 0 | 0 | 0 | 0 | 0 | 0 | 0 | 0 | 298 | 500 | 350 | 2.251522 |  |  |  | 0.5815596
52.6 | 45 | 0 | 0 | 0 | 0 | 0 | 0 | 0 | 0 | 0 | 2.4 | 0 | 0 | 0 | 0 | 0 | 0 | 0 | 0 | 0 | 298 | 500 | 355 | 2.250602 |  |  |  | 0.5815596
52.6 | 45 | 0 | 0 | 0 | 0 | 0 | 0 | 0 | 0 | 0 | 2.4 | 0 | 0 | 0 | 0 | 0 | 0 | 0 | 0 | 0 | 298 | 500 | 360 | 2.249699 |  |  |  | 0.5815596
52.6 | 45 | 0 | 0 | 0 | 0 | 0 | 0 | 0 | 0 | 0 | 2.4 | 0 | 0 | 0 | 0 | 0 | 0 | 0 | 0 | 0 | 298 | 500 | 365 | 2.248813 |  |  |  | 0.5815596
52.6 | 45 | 0 | 0 | 0 | 0 | 0 | 0 | 0 | 0 | 0 | 2.4 | 0 | 0 | 0 | 0 | 0 | 0 | 0 | 0 | 0 | 298 | 500 | 370 | 2.247943 |  |  |  | 0.5815596
52.6 | 45 | 0 | 0 | 0 | 0 | 0 | 0 | 0 | 0 | 0 | 2.4 | 0 | 0 | 0 | 0 | 0 | 0 | 0 | 0 | 0 | 298 | 500 | 375 | 2.247089 |  |  |  | 0.5815596
52.6 | 45 | 0 | 0 | 0 | 0 | 0 | 0 | 0 | 0 | 0 | 2.4 | 0 | 0 | 0 | 0 | 0 | 0 | 0 | 0 | 0 | 298 | 500 | 380 | 2.24625 |  |  |  | 0.5815596
52.6 | 45 | 0 | 0 | 0 | 0 | 0 | 0 | 0 | 0 | 0 | 2.4 | 0 | 0 | 0 | 0 | 0 | 0 | 0 | 0 | 0 | 298 | 500 | 385 | 2.245426 |  |  |  | 0.5815596
52.6 | 45 | 0 | 0 | 0 | 0 | 0 | 0 | 0 | 0 | 0 | 2.4 | 0 | 0 | 0 | 0 | 0 | 0 | 0 | 0 | 0 | 298 | 500 | 390 | 2.244616 |  |  |  | 0.5815596
52.6 | 45 | 0 | 0 | 0 | 0 | 0 | 0 | 0 | 0 | 0 | 2.4 | 0 | 0 | 0 | 0 | 0 | 0 | 0 | 0 | 0 | 298 | 500 | 395 | 2.24382 |  |  |  | 0.5815596
52.6 | 45 | 0 | 0 | 0 | 0 | 0 | 0 | 0 | 0 | 0 | 2.4 | 0 | 0 | 0 | 0 | 0 | 0 | 0 | 0 | 0 | 298 | 500 | 400 | 2.243038 |  |  |  | 0.5815596
52.6 | 45 | 0 | 0 | 0 | 0 | 0 | 0 | 0 | 0 | 0 | 2.4 | 0 | 0 | 0 | 0 | 0 | 0 | 0 | 0 | 0 | 298 | 500 | 405 | 2.242269 |  |  |  | 0.5815596
52.6 | 45 | 0 | 0 | 0 | 0 | 0 | 0 | 0 | 0 | 0 | 2.4 | 0 | 0 | 0 | 0 | 0 | 0 | 0 | 0 | 0 | 298 | 500 | 410 | 2.241513 |  |  |  | 0.5815596
52.6 | 45 | 0 | 0 | 0 | 0 | 0 | 0 | 0 | 0 | 0 | 2.4 | 0 | 0 | 0 | 0 | 0 | 0 | 0 | 0 | 0 | 298 | 500 | 415 | 2.240769 |  |  |  | 0.5815596
52.6 | 45 | 0 | 0 | 0 | 0 | 0 | 0 | 0 | 0 | 0 | 2.4 | 0 | 0 | 0 | 0 | 0 | 0 | 0 | 0 | 0 | 298 | 500 | 420 | 2.240037 |  |  |  | 0.5815596
52.6 | 45 | 0 | 0 | 0 | 0 | 0 | 0 | 0 | 0 | 0 | 2.4 | 0 | 0 | 0 | 0 | 0 | 0 | 0 | 0 | 0 | 298 | 500 | 425 | 2.239317 |  |  |  | 0.5815596
52.6 | 45 | 0 | 0 | 0 | 0 | 0 | 0 | 0 | 0 | 0 | 2.4 | 0 | 0 | 0 | 0 | 0 | 0 | 0 | 0 | 0 | 298 | 500 | 430 | 2.238609 |  |  |  | 0.5815596
52.6 | 45 | 0 | 0 | 0 | 0 | 0 | 0 | 0 | 0 | 0 | 2.4 | 0 | 0 | 0 | 0 | 0 | 0 | 0 | 0 | 0 | 298 | 500 | 435 | 2.237911 |  |  |  | 0.5815596
52.6 | 45 | 0 | 0 | 0 | 0 | 0 | 0 | 0 | 0 | 0 | 2.4 | 0 | 0 | 0 | 0 | 0 | 0 | 0 | 0 | 0 | 298 | 500 | 440 | 2.237225 |  |  |  | 0.5815596
52.6 | 45 | 0 | 0 | 0 | 0 | 0 | 0 | 0 | 0 | 0 | 2.4 | 0 | 0 | 0 | 0 | 0 | 0 | 0 | 0 | 0 | 298 | 500 | 445 | 2.236549 |  |  |  | 0.5815596
52.6 | 45 | 0 | 0 | 0 | 0 | 0 | 0 | 0 | 0 | 0 | 2.4 | 0 | 0 | 0 | 0 | 0 | 0 | 0 | 0 | 0 | 298 | 500 | 450 | 2.235883 |  |  |  | 0.5815596
52.6 | 45 | 0 | 0 | 0 | 0 | 0 | 0 | 0 | 0 | 0 | 2.4 | 0 | 0 | 0 | 0 | 0 | 0 | 0 | 0 | 0 | 298 | 500 | 455 | 2.235227 |  |  |  | 0.5815596
52.6 | 45 | 0 | 0 | 0 | 0 | 0 | 0 | 0 | 0 | 0 | 2.4 | 0 | 0 | 0 | 0 | 0 | 0 | 0 | 0 | 0 | 298 | 500 | 460 | 2.234581 |  |  |  | 0.5815596
52.6 | 45 | 0 | 0 | 0 | 0 | 0 | 0 | 0 | 0 | 0 | 2.4 | 0 | 0 | 0 | 0 | 0 | 0 | 0 | 0 | 0 | 298 | 500 | 465 | 2.233945 |  |  |  | 0.5815596
52.6 | 45 | 0 | 0 | 0 | 0 | 0 | 0 | 0 | 0 | 0 | 2.4 | 0 | 0 | 0 | 0 | 0 | 0 | 0 | 0 | 0 | 298 | 500 | 470 | 2.233317 |  |  |  | 0.5815596
52.6 | 45 | 0 | 0 | 0 | 0 | 0 | 0 | 0 | 0 | 0 | 2.4 | 0 | 0 | 0 | 0 | 0 | 0 | 0 | 0 | 0 | 298 | 500 | 475 | 2.232699 |  |  |  | 0.5815596
52.6 | 45 | 0 | 0 | 0 | 0 | 0 | 0 | 0 | 0 | 0 | 2.4 | 0 | 0 | 0 | 0 | 0 | 0 | 0 | 0 | 0 | 298 | 500 | 480 | 2.23209 |  |  |  | 0.5815596
52.6 | 45 | 0 | 0 | 0 | 0 | 0 | 0 | 0 | 0 | 0 | 2.4 | 0 | 0 | 0 | 0 | 0 | 0 | 0 | 0 | 0 | 298 | 500 | 485 | 2.231489 |  |  |  | 0.5815596
52.6 | 45 | 0 | 0 | 0 | 0 | 0 | 0 | 0 | 0 | 0 | 2.4 | 0 | 0 | 0 | 0 | 0 | 0 | 0 | 0 | 0 | 298 | 500 | 490 | 2.230897 |  |  |  | 0.5815596
52.6 | 45 | 0 | 0 | 0 | 0 | 0 | 0 | 0 | 0 | 0 | 2.4 | 0 | 0 | 0 | 0 | 0 | 0 | 0 | 0 | 0 | 298 | 500 | 495 | 2.230313 |  |  |  | 0.5815596
52.6 | 45 | 0 | 0 | 0 | 0 | 0 | 0 | 0 | 0 | 0 | 2.4 | 0 | 0 | 0 | 0 | 0 | 0 | 0 | 0 | 0 | 298 | 500 | 500 | 2.229737 |  |  |  | 0.5815596
52.6 | 45 | 0 | 0 | 0 | 0 | 0 | 0 | 0 | 0 | 0 | 2.4 | 0 | 0 | 0 | 0 | 0 | 0 | 0 | 0 | 0 | 298 | 500 | 505 | 2.229168 |  |  |  | 0.5815596
52.6 | 45 | 0 | 0 | 0 | 0 | 0 | 0 | 0 | 0 | 0 | 2.4 | 0 | 0 | 0 | 0 | 0 | 0 | 0 | 0 | 0 | 298 | 500 | 510 | 2.228608 |  |  |  | 0.5815596
52.6 | 45 | 0 | 0 | 0 | 0 | 0 | 0 | 0 | 0 | 0 | 2.4 | 0 | 0 | 0 | 0 | 0 | 0 | 0 | 0 | 0 | 298 | 500 | 515 | 2.228054 |  |  |  | 0.5815596
52.6 | 45 | 0 | 0 | 0 | 0 | 0 | 0 | 0 | 0 | 0 | 2.4 | 0 | 0 | 0 | 0 | 0 | 0 | 0 | 0 | 0 | 298 | 500 | 520 | 2.227509 |  |  |  | 0.5815596
52.6 | 45 | 0 | 0 | 0 | 0 | 0 | 0 | 0 | 0 | 0 | 2.4 | 0 | 0 | 0 | 0 | 0 | 0 | 0 | 0 | 0 | 298 | 500 | 525 | 2.22697 |  |  |  | 0.5815596
52.6 | 45 | 0 | 0 | 0 | 0 | 0 | 0 | 0 | 0 | 0 | 2.4 | 0 | 0 | 0 | 0 | 0 | 0 | 0 | 0 | 0 | 298 | 500 | 530 | 2.226438 |  |  |  | 0.5815596
52.6 | 45 | 0 | 0 | 0 | 0 | 0 | 0 | 0 | 0 | 0 | 2.4 | 0 | 0 | 0 | 0 | 0 | 0 | 0 | 0 | 0 | 298 | 500 | 535 | 2.225913 |  |  |  | 0.5815596
52.6 | 45 | 0 | 0 | 0 | 0 | 0 | 0 | 0 | 0 | 0 | 2.4 | 0 | 0 | 0 | 0 | 0 | 0 | 0 | 0 | 0 | 298 | 500 | 540 | 2.225395 |  |  |  | 0.5815596
52.6 | 45 | 0 | 0 | 0 | 0 | 0 | 0 | 0 | 0 | 0 | 2.4 | 0 | 0 | 0 | 0 | 0 | 0 | 0 | 0 | 0 | 298 | 500 | 545 | 2.224883 |  |  |  | 0.5815596
52.6 | 45 | 0 | 0 | 0 | 0 | 0 | 0 | 0 | 0 | 0 | 2.4 | 0 | 0 | 0 | 0 | 0 | 0 | 0 | 0 | 0 | 298 | 500 | 550 | 2.224378 |  |  |  | 0.5815596
52.6 | 45 | 0 | 0 | 0 | 0 | 0 | 0 | 0 | 0 | 0 | 2.4 | 0 | 0 | 0 | 0 | 0 | 0 | 0 | 0 | 0 | 298 | 500 | 555 | 2.223879 |  |  |  | 0.5815596
52.6 | 45 | 0 | 0 | 0 | 0 | 0 | 0 | 0 | 0 | 0 | 2.4 | 0 | 0 | 0 | 0 | 0 | 0 | 0 | 0 | 0 | 298 | 500 | 560 | 2.223386 |  |  |  | 0.5815596
52.6 | 45 | 0 | 0 | 0 | 0 | 0 | 0 | 0 | 0 | 0 | 2.4 | 0 | 0 | 0 | 0 | 0 | 0 | 0 | 0 | 0 | 298 | 500 | 565 | 2.222899 |  |  |  | 0.5815596
52.6 | 45 | 0 | 0 | 0 | 0 | 0 | 0 | 0 | 0 | 0 | 2.4 | 0 | 0 | 0 | 0 | 0 | 0 | 0 | 0 | 0 | 298 | 500 | 570 | 2.222418 |  |  |  | 0.5815596
52.6 | 45 | 0 | 0 | 0 | 0 | 0 | 0 | 0 | 0 | 0 | 2.4 | 0 | 0 | 0 | 0 | 0 | 0 | 0 | 0 | 0 | 298 | 500 | 575 | 2.221943 |  |  |  | 0.5815596
52.6 | 45 | 0 | 0 | 0 | 0 | 0 | 0 | 0 | 0 | 0 | 2.4 | 0 | 0 | 0 | 0 | 0 | 0 | 0 | 0 | 0 | 298 | 500 | 580 | 2.221474 |  |  |  | 0.5815596
52.6 | 45 | 0 | 0 | 0 | 0 | 0 | 0 | 0 | 0 | 0 | 2.4 | 0 | 0 | 0 | 0 | 0 | 0 | 0 | 0 | 0 | 298 | 500 | 585 | 2.22101 |  |  |  | 0.5815596
52.6 | 45 | 0 | 0 | 0 | 0 | 0 | 0 | 0 | 0 | 0 | 2.4 | 0 | 0 | 0 | 0 | 0 | 0 | 0 | 0 | 0 | 298 | 500 | 590 | 2.220551 |  |  |  | 0.5815596
52.6 | 45 | 0 | 0 | 0 | 0 | 0 | 0 | 0 | 0 | 0 | 2.4 | 0 | 0 | 0 | 0 | 0 | 0 | 0 | 0 | 0 | 298 | 500 | 595 | 2.220098 |  |  |  | 0.5815596
52.6 | 45 | 0 | 0 | 0 | 0 | 0 | 0 | 0 | 0 | 0 | 2.4 | 0 | 0 | 0 | 0 | 0 | 0 | 0 | 0 | 0 | 298 | 500 | 600 | 2.21965 |  |  |  | 0.5815596
52.6 | 45 | 0 | 0 | 0 | 0 | 0 | 0 | 0 | 0 | 0 | 2.4 | 0 | 0 | 0 | 0 | 0 | 0 | 0 | 0 | 0 | 298 | 500 | 605 | 2.219207 |  |  |  | 0.5815596
52.6 | 45 | 0 | 0 | 0 | 0 | 0 | 0 | 0 | 0 | 0 | 2.4 | 0 | 0 | 0 | 0 | 0 | 0 | 0 | 0 | 0 | 298 | 500 | 610 | 2.218769 |  |  |  | 0.5815596
52.6 | 45 | 0 | 0 | 0 | 0 | 0 | 0 | 0 | 0 | 0 | 2.4 | 0 | 0 | 0 | 0 | 0 | 0 | 0 | 0 | 0 | 298 | 500 | 615 | 2.218336 |  |  |  | 0.5815596
52.6 | 45 | 0 | 0 | 0 | 0 | 0 | 0 | 0 | 0 | 0 | 2.4 | 0 | 0 | 0 | 0 | 0 | 0 | 0 | 0 | 0 | 298 | 500 | 620 | 2.217907 |  |  |  | 0.5815596
52.6 | 45 | 0 | 0 | 0 | 0 | 0 | 0 | 0 | 0 | 0 | 2.4 | 0 | 0 | 0 | 0 | 0 | 0 | 0 | 0 | 0 | 298 | 500 | 625 | 2.217484 |  |  |  | 0.5815596
52.6 | 45 | 0 | 0 | 0 | 0 | 0 | 0 | 0 | 0 | 0 | 2.4 | 0 | 0 | 0 | 0 | 0 | 0 | 0 | 0 | 0 | 298 | 500 | 630 | 2.217065 |  |  |  | 0.5815596
52.6 | 45 | 0 | 0 | 0 | 0 | 0 | 0 | 0 | 0 | 0 | 2.4 | 0 | 0 | 0 | 0 | 0 | 0 | 0 | 0 | 0 | 298 | 500 | 635 | 2.216651 |  |  |  | 0.5815596
52.6 | 45 | 0 | 0 | 0 | 0 | 0 | 0 | 0 | 0 | 0 | 2.4 | 0 | 0 | 0 | 0 | 0 | 0 | 0 | 0 | 0 | 298 | 500 | 640 | 2.216241 |  |  |  | 0.5815596
52.6 | 45 | 0 | 0 | 0 | 0 | 0 | 0 | 0 | 0 | 0 | 2.4 | 0 | 0 | 0 | 0 | 0 | 0 | 0 | 0 | 0 | 298 | 500 | 645 | 2.215836 |  |  |  | 0.5815596
52.6 | 45 | 0 | 0 | 0 | 0 | 0 | 0 | 0 | 0 | 0 | 2.4 | 0 | 0 | 0 | 0 | 0 | 0 | 0 | 0 | 0 | 298 | 500 | 650 | 2.215435 |  |  |  | 0.5815596
52.6 | 45 | 0 | 0 | 0 | 0 | 0 | 0 | 0 | 0 | 0 | 2.4 | 0 | 0 | 0 | 0 | 0 | 0 | 0 | 0 | 0 | 298 | 500 | 655 | 2.215038 |  |  |  | 0.5815596
52.6 | 45 | 0 | 0 | 0 | 0 | 0 | 0 | 0 | 0 | 0 | 2.4 | 0 | 0 | 0 | 0 | 0 | 0 | 0 | 0 | 0 | 298 | 500 | 660 | 2.214645 |  |  |  | 0.5815596
52.6 | 45 | 0 | 0 | 0 | 0 | 0 | 0 | 0 | 0 | 0 | 2.4 | 0 | 0 | 0 | 0 | 0 | 0 | 0 | 0 | 0 | 298 | 500 | 665 | 2.214256 |  |  |  | 0.5815596
52.6 | 45 | 0 | 0 | 0 | 0 | 0 | 0 | 0 | 0 | 0 | 2.4 | 0 | 0 | 0 | 0 | 0 | 0 | 0 | 0 | 0 | 298 | 500 | 670 | 2.213872 |  |  |  | 0.5815596
52.6 | 45 | 0 | 0 | 0 | 0 | 0 | 0 | 0 | 0 | 0 | 2.4 | 0 | 0 | 0 | 0 | 0 | 0 | 0 | 0 | 0 | 298 | 500 | 675 | 2.213491 |  |  |  | 0.5815596
52.6 | 45 | 0 | 0 | 0 | 0 | 0 | 0 | 0 | 0 | 0 | 2.4 | 0 | 0 | 0 | 0 | 0 | 0 | 0 | 0 | 0 | 298 | 500 | 680 | 2.213114 |  |  |  | 0.5815596
52.6 | 45 | 0 | 0 | 0 | 0 | 0 | 0 | 0 | 0 | 0 | 2.4 | 0 | 0 | 0 | 0 | 0 | 0 | 0 | 0 | 0 | 298 | 500 | 685 | 2.212742 |  |  |  | 0.5815596
52.6 | 45 | 0 | 0 | 0 | 0 | 0 | 0 | 0 | 0 | 0 | 2.4 | 0 | 0 | 0 | 0 | 0 | 0 | 0 | 0 | 0 | 298 | 500 | 690 | 2.212372 |  |  |  | 0.5815596
52.6 | 45 | 0 | 0 | 0 | 0 | 0 | 0 | 0 | 0 | 0 | 2.4 | 0 | 0 | 0 | 0 | 0 | 0 | 0 | 0 | 0 | 298 | 500 | 695 | 2.212007 |  |  |  | 0.5815596
52.6 | 45 | 0 | 0 | 0 | 0 | 0 | 0 | 0 | 0 | 0 | 2.4 | 0 | 0 | 0 | 0 | 0 | 0 | 0 | 0 | 0 | 298 | 500 | 700 | 2.211645 |  |  |  | 0.5815596
52.6 | 45 | 0 | 0 | 0 | 0 | 0 | 0 | 0 | 0 | 0 | 2.4 | 0 | 0 | 0 | 0 | 0 | 0 | 0 | 0 | 0 | 298 | 500 | 705 | 2.211287 |  |  |  | 0.5815596
52.6 | 45 | 0 | 0 | 0 | 0 | 0 | 0 | 0 | 0 | 0 | 2.4 | 0 | 0 | 0 | 0 | 0 | 0 | 0 | 0 | 0 | 298 | 500 | 710 | 2.210932 |  |  |  | 0.5815596
52.6 | 45 | 0 | 0 | 0 | 0 | 0 | 0 | 0 | 0 | 0 | 2.4 | 0 | 0 | 0 | 0 | 0 | 0 | 0 | 0 | 0 | 298 | 500 | 715 | 2.21058 |  |  |  | 0.5815596
52.6 | 45 | 0 | 0 | 0 | 0 | 0 | 0 | 0 | 0 | 0 | 2.4 | 0 | 0 | 0 | 0 | 0 | 0 | 0 | 0 | 0 | 298 | 500 | 720 | 2.210232 |  |  |  | 0.5815596
52.6 | 45 | 0 | 0 | 0 | 0 | 0 | 0 | 0 | 0 | 0 | 2.4 | 0 | 0 | 0 | 0 | 0 | 0 | 0 | 0 | 0 | 298 | 500 | 725 | 2.209888 |  |  |  | 0.5815596
52.6 | 45 | 0 | 0 | 0 | 0 | 0 | 0 | 0 | 0 | 0 | 2.4 | 0 | 0 | 0 | 0 | 0 | 0 | 0 | 0 | 0 | 298 | 500 | 730 | 2.209546 |  |  |  | 0.5815596
52.6 | 45 | 0 | 0 | 0 | 0 | 0 | 0 | 0 | 0 | 0 | 2.4 | 0 | 0 | 0 | 0 | 0 | 0 | 0 | 0 | 0 | 298 | 500 | 735 | 2.209208 |  |  |  | 0.5815596
52.6 | 45 | 0 | 0 | 0 | 0 | 0 | 0 | 0 | 0 | 0 | 2.4 | 0 | 0 | 0 | 0 | 0 | 0 | 0 | 0 | 0 | 298 | 500 | 740 | 2.208873 |  |  |  | 0.5815596
52.6 | 45 | 0 | 0 | 0 | 0 | 0 | 0 | 0 | 0 | 0 | 2.4 | 0 | 0 | 0 | 0 | 0 | 0 | 0 | 0 | 0 | 298 | 500 | 745 | 2.208541 |  |  |  | 0.5815596
52.6 | 45 | 0 | 0 | 0 | 0 | 0 | 0 | 0 | 0 | 0 | 2.4 | 0 | 0 | 0 | 0 | 0 | 0 | 0 | 0 | 0 | 298 | 500 | 750 | 2.208212 |  |  |  | 0.5815596
52.6 | 45 | 0 | 0 | 0 | 0 | 0 | 0 | 0 | 0 | 0 | 2.4 | 0 | 0 | 0 | 0 | 0 | 0 | 0 | 0 | 0 | 298 | 500 | 755 | 2.207887 |  |  |  | 0.5815596
52.6 | 45 | 0 | 0 | 0 | 0 | 0 | 0 | 0 | 0 | 0 | 2.4 | 0 | 0 | 0 | 0 | 0 | 0 | 0 | 0 | 0 | 298 | 500 | 760 | 2.207564 |  |  |  | 0.5815596
52.6 | 45 | 0 | 0 | 0 | 0 | 0 | 0 | 0 | 0 | 0 | 2.4 | 0 | 0 | 0 | 0 | 0 | 0 | 0 | 0 | 0 | 298 | 500 | 765 | 2.207244 |  |  |  | 0.5815596
52.6 | 45 | 0 | 0 | 0 | 0 | 0 | 0 | 0 | 0 | 0 | 2.4 | 0 | 0 | 0 | 0 | 0 | 0 | 0 | 0 | 0 | 298 | 500 | 770 | 2.206927 |  |  |  | 0.5815596
52.6 | 45 | 0 | 0 | 0 | 0 | 0 | 0 | 0 | 0 | 0 | 2.4 | 0 | 0 | 0 | 0 | 0 | 0 | 0 | 0 | 0 | 298 | 500 | 775 | 2.206613 |  |  |  | 0.5815596
52.6 | 45 | 0 | 0 | 0 | 0 | 0 | 0 | 0 | 0 | 0 | 2.4 | 0 | 0 | 0 | 0 | 0 | 0 | 0 | 0 | 0 | 298 | 500 | 780 | 2.206302 |  |  |  | 0.5815596
52.6 | 45 | 0 | 0 | 0 | 0 | 0 | 0 | 0 | 0 | 0 | 2.4 | 0 | 0 | 0 | 0 | 0 | 0 | 0 | 0 | 0 | 298 | 500 | 785 | 2.205993 |  |  |  | 0.5815596
52.6 | 45 | 0 | 0 | 0 | 0 | 0 | 0 | 0 | 0 | 0 | 2.4 | 0 | 0 | 0 | 0 | 0 | 0 | 0 | 0 | 0 | 298 | 500 | 790 | 2.205687 |  |  |  | 0.5815596
52.6 | 45 | 0 | 0 | 0 | 0 | 0 | 0 | 0 | 0 | 0 | 2.4 | 0 | 0 | 0 | 0 | 0 | 0 | 0 | 0 | 0 | 298 | 500 | 795 | 2.205384 |  |  |  | 0.5815596
52.6 | 45 | 0 | 0 | 0 | 0 | 0 | 0 | 0 | 0 | 0 | 2.4 | 0 | 0 | 0 | 0 | 0 | 0 | 0 | 0 | 0 | 298 | 500 | 800 | 2.205083 |  |  |  | 0.5815596
52.6 | 45 | 0 | 0 | 0 | 0 | 0 | 0 | 0 | 0 | 0 | 2.4 | 0 | 0 | 0 | 0 | 0 | 0 | 0 | 0 | 0 | 298 | 500 | 805 | 2.204785 |  |  |  | 0.5815596
52.6 | 45 | 0 | 0 | 0 | 0 | 0 | 0 | 0 | 0 | 0 | 2.4 | 0 | 0 | 0 | 0 | 0 | 0 | 0 | 0 | 0 | 298 | 500 | 810 | 2.20449 |  |  |  | 0.5815596
52.6 | 45 | 0 | 0 | 0 | 0 | 0 | 0 | 0 | 0 | 0 | 2.4 | 0 | 0 | 0 | 0 | 0 | 0 | 0 | 0 | 0 | 298 | 500 | 815 | 2.204197 |  |  |  | 0.5815596
52.6 | 45 | 0 | 0 | 0 | 0 | 0 | 0 | 0 | 0 | 0 | 2.4 | 0 | 0 | 0 | 0 | 0 | 0 | 0 | 0 | 0 | 298 | 500 | 820 | 2.203907 |  |  |  | 0.5815596
52.6 | 45 | 0 | 0 | 0 | 0 | 0 | 0 | 0 | 0 | 0 | 2.4 | 0 | 0 | 0 | 0 | 0 | 0 | 0 | 0 | 0 | 298 | 500 | 825 | 2.203619 |  |  |  | 0.5815596
52.6 | 45 | 0 | 0 | 0 | 0 | 0 | 0 | 0 | 0 | 0 | 2.4 | 0 | 0 | 0 | 0 | 0 | 0 | 0 | 0 | 0 | 298 | 500 | 830 | 2.203333 |  |  |  | 0.5815596
52.6 | 45 | 0 | 0 | 0 | 0 | 0 | 0 | 0 | 0 | 0 | 2.4 | 0 | 0 | 0 | 0 | 0 | 0 | 0 | 0 | 0 | 298 | 500 | 835 | 2.20305 |  |  |  | 0.5815596
52.6 | 45 | 0 | 0 | 0 | 0 | 0 | 0 | 0 | 0 | 0 | 2.4 | 0 | 0 | 0 | 0 | 0 | 0 | 0 | 0 | 0 | 298 | 500 | 840 | 2.20277 |  |  |  | 0.5815596
52.6 | 45 | 0 | 0 | 0 | 0 | 0 | 0 | 0 | 0 | 0 | 2.4 | 0 | 0 | 0 | 0 | 0 | 0 | 0 | 0 | 0 | 298 | 500 | 845 | 2.202491 |  |  |  | 0.5815596
52.6 | 45 | 0 | 0 | 0 | 0 | 0 | 0 | 0 | 0 | 0 | 2.4 | 0 | 0 | 0 | 0 | 0 | 0 | 0 | 0 | 0 | 298 | 500 | 850 | 2.202215 |  |  |  | 0.5815596
52.6 | 45 | 0 | 0 | 0 | 0 | 0 | 0 | 0 | 0 | 0 | 2.4 | 0 | 0 | 0 | 0 | 0 | 0 | 0 | 0 | 0 | 298 | 500 | 855 | 2.201941 |  |  |  | 0.5815596
52.6 | 45 | 0 | 0 | 0 | 0 | 0 | 0 | 0 | 0 | 0 | 2.4 | 0 | 0 | 0 | 0 | 0 | 0 | 0 | 0 | 0 | 298 | 500 | 860 | 2.201669 |  |  |  | 0.5815596
52.6 | 45 | 0 | 0 | 0 | 0 | 0 | 0 | 0 | 0 | 0 | 2.4 | 0 | 0 | 0 | 0 | 0 | 0 | 0 | 0 | 0 | 298 | 500 | 865 | 2.2014 |  |  |  | 0.5815596
52.6 | 45 | 0 | 0 | 0 | 0 | 0 | 0 | 0 | 0 | 0 | 2.4 | 0 | 0 | 0 | 0 | 0 | 0 | 0 | 0 | 0 | 298 | 500 | 870 | 2.201133 |  |  |  | 0.5815596
52.6 | 45 | 0 | 0 | 0 | 0 | 0 | 0 | 0 | 0 | 0 | 2.4 | 0 | 0 | 0 | 0 | 0 | 0 | 0 | 0 | 0 | 298 | 500 | 875 | 2.200867 |  |  |  | 0.5815596
52.6 | 45 | 0 | 0 | 0 | 0 | 0 | 0 | 0 | 0 | 0 | 2.4 | 0 | 0 | 0 | 0 | 0 | 0 | 0 | 0 | 0 | 298 | 500 | 880 | 2.200604 |  |  |  | 0.5815596
52.6 | 45 | 0 | 0 | 0 | 0 | 0 | 0 | 0 | 0 | 0 | 2.4 | 0 | 0 | 0 | 0 | 0 | 0 | 0 | 0 | 0 | 298 | 500 | 885 | 2.200343 |  |  |  | 0.5815596
52.6 | 45 | 0 | 0 | 0 | 0 | 0 | 0 | 0 | 0 | 0 | 2.4 | 0 | 0 | 0 | 0 | 0 | 0 | 0 | 0 | 0 | 298 | 500 | 890 | 2.200084 |  |  |  | 0.5815596
52.6 | 45 | 0 | 0 | 0 | 0 | 0 | 0 | 0 | 0 | 0 | 2.4 | 0 | 0 | 0 | 0 | 0 | 0 | 0 | 0 | 0 | 298 | 500 | 895 | 2.199827 |  |  |  | 0.5815596
52.6 | 45 | 0 | 0 | 0 | 0 | 0 | 0 | 0 | 0 | 0 | 2.4 | 0 | 0 | 0 | 0 | 0 | 0 | 0 | 0 | 0 | 298 | 500 | 900 | 2.199572 |  |  |  | 0.5815596
52.6 | 45 | 0 | 0 | 0 | 0 | 0 | 0 | 0 | 0 | 0 | 2.4 | 0 | 0 | 0 | 0 | 0 | 0 | 0 | 0 | 0 | 298 | 500 | 905 | 2.199319 |  |  |  | 0.5815596
52.6 | 45 | 0 | 0 | 0 | 0 | 0 | 0 | 0 | 0 | 0 | 2.4 | 0 | 0 | 0 | 0 | 0 | 0 | 0 | 0 | 0 | 298 | 500 | 910 | 2.199068 |  |  |  | 0.5815596
52.6 | 45 | 0 | 0 | 0 | 0 | 0 | 0 | 0 | 0 | 0 | 2.4 | 0 | 0 | 0 | 0 | 0 | 0 | 0 | 0 | 0 | 298 | 500 | 915 | 2.198819 |  |  |  | 0.5815596
52.6 | 45 | 0 | 0 | 0 | 0 | 0 | 0 | 0 | 0 | 0 | 2.4 | 0 | 0 | 0 | 0 | 0 | 0 | 0 | 0 | 0 | 298 | 500 | 920 | 2.198572 |  |  |  | 0.5815596
52.6 | 45 | 0 | 0 | 0 | 0 | 0 | 0 | 0 | 0 | 0 | 2.4 | 0 | 0 | 0 | 0 | 0 | 0 | 0 | 0 | 0 | 298 | 500 | 925 | 2.198327 |  |  |  | 0.5815596
52.6 | 45 | 0 | 0 | 0 | 0 | 0 | 0 | 0 | 0 | 0 | 2.4 | 0 | 0 | 0 | 0 | 0 | 0 | 0 | 0 | 0 | 298 | 500 | 930 | 2.198083 |  |  |  | 0.5815596
52.6 | 45 | 0 | 0 | 0 | 0 | 0 | 0 | 0 | 0 | 0 | 2.4 | 0 | 0 | 0 | 0 | 0 | 0 | 0 | 0 | 0 | 298 | 500 | 935 | 2.197841 |  |  |  | 0.5815596
52.6 | 45 | 0 | 0 | 0 | 0 | 0 | 0 | 0 | 0 | 0 | 2.4 | 0 | 0 | 0 | 0 | 0 | 0 | 0 | 0 | 0 | 298 | 500 | 940 | 2.197601 |  |  |  | 0.5815596
52.6 | 45 | 0 | 0 | 0 | 0 | 0 | 0 | 0 | 0 | 0 | 2.4 | 0 | 0 | 0 | 0 | 0 | 0 | 0 | 0 | 0 | 298 | 500 | 945 | 2.197363 |  |  |  | 0.5815596
52.6 | 45 | 0 | 0 | 0 | 0 | 0 | 0 | 0 | 0 | 0 | 2.4 | 0 | 0 | 0 | 0 | 0 | 0 | 0 | 0 | 0 | 298 | 500 | 950 | 2.197127 |  |  |  | 0.5815596
52.6 | 45 | 0 | 0 | 0 | 0 | 0 | 0 | 0 | 0 | 0 | 2.4 | 0 | 0 | 0 | 0 | 0 | 0 | 0 | 0 | 0 | 298 | 500 | 955 | 2.196892 |  |  |  | 0.5815596
52.6 | 45 | 0 | 0 | 0 | 0 | 0 | 0 | 0 | 0 | 0 | 2.4 | 0 | 0 | 0 | 0 | 0 | 0 | 0 | 0 | 0 | 298 | 500 | 960 | 2.196659 |  |  |  | 0.5815596
52.6 | 45 | 0 | 0 | 0 | 0 | 0 | 0 | 0 | 0 | 0 | 2.4 | 0 | 0 | 0 | 0 | 0 | 0 | 0 | 0 | 0 | 298 | 500 | 965 | 2.196428 |  |  |  | 0.5815596
52.6 | 45 | 0 | 0 | 0 | 0 | 0 | 0 | 0 | 0 | 0 | 2.4 | 0 | 0 | 0 | 0 | 0 | 0 | 0 | 0 | 0 | 298 | 500 | 970 | 2.196198 |  |  |  | 0.5815596
52.6 | 45 | 0 | 0 | 0 | 0 | 0 | 0 | 0 | 0 | 0 | 2.4 | 0 | 0 | 0 | 0 | 0 | 0 | 0 | 0 | 0 | 298 | 500 | 975 | 2.195971 |  |  |  | 0.5815596
52.6 | 45 | 0 | 0 | 0 | 0 | 0 | 0 | 0 | 0 | 0 | 2.4 | 0 | 0 | 0 | 0 | 0 | 0 | 0 | 0 | 0 | 298 | 500 | 980 | 2.195744 |  |  |  | 0.5815596
52.6 | 45 | 0 | 0 | 0 | 0 | 0 | 0 | 0 | 0 | 0 | 2.4 | 0 | 0 | 0 | 0 | 0 | 0 | 0 | 0 | 0 | 298 | 500 | 985 | 2.19552 |  |  |  | 0.5815596
52.6 | 45 | 0 | 0 | 0 | 0 | 0 | 0 | 0 | 0 | 0 | 2.4 | 0 | 0 | 0 | 0 | 0 | 0 | 0 | 0 | 0 | 298 | 500 | 990 | 2.195296 |  |  |  | 0.5815596
52.6 | 45 | 0 | 0 | 0 | 0 | 0 | 0 | 0 | 0 | 0 | 2.4 | 0 | 0 | 0 | 0 | 0 | 0 | 0 | 0 | 0 | 298 | 500 | 995 | 2.195075 |  |  |  | 0.5815596
52.6 | 45 | 0 | 0 | 0 | 0 | 0 | 0 | 0 | 0 | 0 | 2.4 | 0 | 0 | 0 | 0 | 0 | 0 | 0 | 0 | 0 | 298 | 500 | 1000 | 2.194855 |  |  |  | 0.5815596
50.5 | 45.5 | 0 | 2 | 2 | 0 | 0 | 0 | 0 | 0 | 0 | 0 | 0 | 0 | 0 | 0 | 0 | 0 | 0 | 0 | 0 | 298 | 500 | 15 | 3.106577 |  |  |  | 0.5950176
50.5 | 45.5 | 0 | 2 | 2 | 0 | 0 | 0 | 0 | 0 | 0 | 0 | 0 | 0 | 0 | 0 | 0 | 0 | 0 | 0 | 0 | 298 | 500 | 20 | 3.073622 |  |  |  | 0.5950176
50.5 | 45.5 | 0 | 2 | 2 | 0 | 0 | 0 | 0 | 0 | 0 | 0 | 0 | 0 | 0 | 0 | 0 | 0 | 0 | 0 | 0 | 298 | 500 | 25 | 3.049606 |  |  |  | 0.5950176
50.5 | 45.5 | 0 | 2 | 2 | 0 | 0 | 0 | 0 | 0 | 0 | 0 | 0 | 0 | 0 | 0 | 0 | 0 | 0 | 0 | 0 | 298 | 500 | 30 | 3.030984 |  |  |  | 0.5950176
50.5 | 45.5 | 0 | 2 | 2 | 0 | 0 | 0 | 0 | 0 | 0 | 0 | 0 | 0 | 0 | 0 | 0 | 0 | 0 | 0 | 0 | 298 | 500 | 35 | 3.015939 |  |  |  | 0.5950176
50.5 | 45.5 | 0 | 2 | 2 | 0 | 0 | 0 | 0 | 0 | 0 | 0 | 0 | 0 | 0 | 0 | 0 | 0 | 0 | 0 | 0 | 298 | 500 | 40 | 3.003421 |  |  |  | 0.5950176
50.5 | 45.5 | 0 | 2 | 2 | 0 | 0 | 0 | 0 | 0 | 0 | 0 | 0 | 0 | 0 | 0 | 0 | 0 | 0 | 0 | 0 | 298 | 500 | 45 | 2.992771 |  |  |  | 0.5950176
50.5 | 45.5 | 0 | 2 | 2 | 0 | 0 | 0 | 0 | 0 | 0 | 0 | 0 | 0 | 0 | 0 | 0 | 0 | 0 | 0 | 0 | 298 | 500 | 50 | 2.983553 |  |  |  | 0.5950176
50.5 | 45.5 | 0 | 2 | 2 | 0 | 0 | 0 | 0 | 0 | 0 | 0 | 0 | 0 | 0 | 0 | 0 | 0 | 0 | 0 | 0 | 298 | 500 | 55 | 2.975463 |  |  |  | 0.5950176
50.5 | 45.5 | 0 | 2 | 2 | 0 | 0 | 0 | 0 | 0 | 0 | 0 | 0 | 0 | 0 | 0 | 0 | 0 | 0 | 0 | 0 | 298 | 500 | 60 | 2.968281 |  |  |  | 0.5950176
50.5 | 45.5 | 0 | 2 | 2 | 0 | 0 | 0 | 0 | 0 | 0 | 0 | 0 | 0 | 0 | 0 | 0 | 0 | 0 | 0 | 0 | 298 | 500 | 65 | 2.961845 |  |  |  | 0.5950176
50.5 | 45.5 | 0 | 2 | 2 | 0 | 0 | 0 | 0 | 0 | 0 | 0 | 0 | 0 | 0 | 0 | 0 | 0 | 0 | 0 | 0 | 298 | 500 | 70 | 2.95603 |  |  |  | 0.5950176
50.5 | 45.5 | 0 | 2 | 2 | 0 | 0 | 0 | 0 | 0 | 0 | 0 | 0 | 0 | 0 | 0 | 0 | 0 | 0 | 0 | 0 | 298 | 500 | 75 | 2.950739 |  |  |  | 0.5950176
50.5 | 45.5 | 0 | 2 | 2 | 0 | 0 | 0 | 0 | 0 | 0 | 0 | 0 | 0 | 0 | 0 | 0 | 0 | 0 | 0 | 0 | 298 | 500 | 80 | 2.945896 |  |  |  | 0.5950176
50.5 | 45.5 | 0 | 2 | 2 | 0 | 0 | 0 | 0 | 0 | 0 | 0 | 0 | 0 | 0 | 0 | 0 | 0 | 0 | 0 | 0 | 298 | 500 | 85 | 2.94144 |  |  |  | 0.5950176
50.5 | 45.5 | 0 | 2 | 2 | 0 | 0 | 0 | 0 | 0 | 0 | 0 | 0 | 0 | 0 | 0 | 0 | 0 | 0 | 0 | 0 | 298 | 500 | 90 | 2.93732 |  |  |  | 0.5950176
50.5 | 45.5 | 0 | 2 | 2 | 0 | 0 | 0 | 0 | 0 | 0 | 0 | 0 | 0 | 0 | 0 | 0 | 0 | 0 | 0 | 0 | 298 | 500 | 95 | 2.933494 |  |  |  | 0.5950176
50.5 | 45.5 | 0 | 2 | 2 | 0 | 0 | 0 | 0 | 0 | 0 | 0 | 0 | 0 | 0 | 0 | 0 | 0 | 0 | 0 | 0 | 298 | 500 | 100 | 2.92993 |  |  |  | 0.5950176
50.5 | 45.5 | 0 | 2 | 2 | 0 | 0 | 0 | 0 | 0 | 0 | 0 | 0 | 0 | 0 | 0 | 0 | 0 | 0 | 0 | 0 | 298 | 500 | 105 | 2.926596 |  |  |  | 0.5950176
50.5 | 45.5 | 0 | 2 | 2 | 0 | 0 | 0 | 0 | 0 | 0 | 0 | 0 | 0 | 0 | 0 | 0 | 0 | 0 | 0 | 0 | 298 | 500 | 110 | 2.923469 |  |  |  | 0.5950176
50.5 | 45.5 | 0 | 2 | 2 | 0 | 0 | 0 | 0 | 0 | 0 | 0 | 0 | 0 | 0 | 0 | 0 | 0 | 0 | 0 | 0 | 298 | 500 | 115 | 2.920528 |  |  |  | 0.5950176
50.5 | 45.5 | 0 | 2 | 2 | 0 | 0 | 0 | 0 | 0 | 0 | 0 | 0 | 0 | 0 | 0 | 0 | 0 | 0 | 0 | 0 | 298 | 500 | 120 | 2.917755 |  |  |  | 0.5950176
50.5 | 45.5 | 0 | 2 | 2 | 0 | 0 | 0 | 0 | 0 | 0 | 0 | 0 | 0 | 0 | 0 | 0 | 0 | 0 | 0 | 0 | 298 | 500 | 125 | 2.915133 |  |  |  | 0.5950176
50.5 | 45.5 | 0 | 2 | 2 | 0 | 0 | 0 | 0 | 0 | 0 | 0 | 0 | 0 | 0 | 0 | 0 | 0 | 0 | 0 | 0 | 298 | 500 | 130 | 2.91265 |  |  |  | 0.5950176
50.5 | 45.5 | 0 | 2 | 2 | 0 | 0 | 0 | 0 | 0 | 0 | 0 | 0 | 0 | 0 | 0 | 0 | 0 | 0 | 0 | 0 | 298 | 500 | 135 | 2.910293 |  |  |  | 0.5950176
50.5 | 45.5 | 0 | 2 | 2 | 0 | 0 | 0 | 0 | 0 | 0 | 0 | 0 | 0 | 0 | 0 | 0 | 0 | 0 | 0 | 0 | 298 | 500 | 140 | 2.908051 |  |  |  | 0.5950176
50.5 | 45.5 | 0 | 2 | 2 | 0 | 0 | 0 | 0 | 0 | 0 | 0 | 0 | 0 | 0 | 0 | 0 | 0 | 0 | 0 | 0 | 298 | 500 | 145 | 2.905916 |  |  |  | 0.5950176
50.5 | 45.5 | 0 | 2 | 2 | 0 | 0 | 0 | 0 | 0 | 0 | 0 | 0 | 0 | 0 | 0 | 0 | 0 | 0 | 0 | 0 | 298 | 500 | 150 | 2.903879 |  |  |  | 0.5950176
50.5 | 45.5 | 0 | 2 | 2 | 0 | 0 | 0 | 0 | 0 | 0 | 0 | 0 | 0 | 0 | 0 | 0 | 0 | 0 | 0 | 0 | 298 | 500 | 155 | 2.901932 |  |  |  | 0.5950176
50.5 | 45.5 | 0 | 2 | 2 | 0 | 0 | 0 | 0 | 0 | 0 | 0 | 0 | 0 | 0 | 0 | 0 | 0 | 0 | 0 | 0 | 298 | 500 | 160 | 2.900069 |  |  |  | 0.5950176
50.5 | 45.5 | 0 | 2 | 2 | 0 | 0 | 0 | 0 | 0 | 0 | 0 | 0 | 0 | 0 | 0 | 0 | 0 | 0 | 0 | 0 | 298 | 500 | 165 | 2.898283 |  |  |  | 0.5950176
50.5 | 45.5 | 0 | 2 | 2 | 0 | 0 | 0 | 0 | 0 | 0 | 0 | 0 | 0 | 0 | 0 | 0 | 0 | 0 | 0 | 0 | 298 | 500 | 170 | 2.896571 |  |  |  | 0.5950176
50.5 | 45.5 | 0 | 2 | 2 | 0 | 0 | 0 | 0 | 0 | 0 | 0 | 0 | 0 | 0 | 0 | 0 | 0 | 0 | 0 | 0 | 298 | 500 | 175 | 2.894925 |  |  |  | 0.5950176
50.5 | 45.5 | 0 | 2 | 2 | 0 | 0 | 0 | 0 | 0 | 0 | 0 | 0 | 0 | 0 | 0 | 0 | 0 | 0 | 0 | 0 | 298 | 500 | 180 | 2.893343 |  |  |  | 0.5950176
50.5 | 45.5 | 0 | 2 | 2 | 0 | 0 | 0 | 0 | 0 | 0 | 0 | 0 | 0 | 0 | 0 | 0 | 0 | 0 | 0 | 0 | 298 | 500 | 185 | 2.891821 |  |  |  | 0.5950176
50.5 | 45.5 | 0 | 2 | 2 | 0 | 0 | 0 | 0 | 0 | 0 | 0 | 0 | 0 | 0 | 0 | 0 | 0 | 0 | 0 | 0 | 298 | 500 | 190 | 2.890353 |  |  |  | 0.5950176
50.5 | 45.5 | 0 | 2 | 2 | 0 | 0 | 0 | 0 | 0 | 0 | 0 | 0 | 0 | 0 | 0 | 0 | 0 | 0 | 0 | 0 | 298 | 500 | 195 | 2.888938 |  |  |  | 0.5950176
50.5 | 45.5 | 0 | 2 | 2 | 0 | 0 | 0 | 0 | 0 | 0 | 0 | 0 | 0 | 0 | 0 | 0 | 0 | 0 | 0 | 0 | 298 | 500 | 200 | 2.887572 |  |  |  | 0.5950176
50.5 | 45.5 | 0 | 2 | 2 | 0 | 0 | 0 | 0 | 0 | 0 | 0 | 0 | 0 | 0 | 0 | 0 | 0 | 0 | 0 | 0 | 298 | 500 | 205 | 2.886252 |  |  |  | 0.5950176
50.5 | 45.5 | 0 | 2 | 2 | 0 | 0 | 0 | 0 | 0 | 0 | 0 | 0 | 0 | 0 | 0 | 0 | 0 | 0 | 0 | 0 | 298 | 500 | 210 | 2.884975 |  |  |  | 0.5950176
50.5 | 45.5 | 0 | 2 | 2 | 0 | 0 | 0 | 0 | 0 | 0 | 0 | 0 | 0 | 0 | 0 | 0 | 0 | 0 | 0 | 0 | 298 | 500 | 215 | 2.88374 |  |  |  | 0.5950176
50.5 | 45.5 | 0 | 2 | 2 | 0 | 0 | 0 | 0 | 0 | 0 | 0 | 0 | 0 | 0 | 0 | 0 | 0 | 0 | 0 | 0 | 298 | 500 | 220 | 2.882544 |  |  |  | 0.5950176
50.5 | 45.5 | 0 | 2 | 2 | 0 | 0 | 0 | 0 | 0 | 0 | 0 | 0 | 0 | 0 | 0 | 0 | 0 | 0 | 0 | 0 | 298 | 500 | 225 | 2.881385 |  |  |  | 0.5950176
50.5 | 45.5 | 0 | 2 | 2 | 0 | 0 | 0 | 0 | 0 | 0 | 0 | 0 | 0 | 0 | 0 | 0 | 0 | 0 | 0 | 0 | 298 | 500 | 230 | 2.880261 |  |  |  | 0.5950176
50.5 | 45.5 | 0 | 2 | 2 | 0 | 0 | 0 | 0 | 0 | 0 | 0 | 0 | 0 | 0 | 0 | 0 | 0 | 0 | 0 | 0 | 298 | 500 | 235 | 2.87917 |  |  |  | 0.5950176
50.5 | 45.5 | 0 | 2 | 2 | 0 | 0 | 0 | 0 | 0 | 0 | 0 | 0 | 0 | 0 | 0 | 0 | 0 | 0 | 0 | 0 | 298 | 500 | 240 | 2.87811 |  |  |  | 0.5950176
50.5 | 45.5 | 0 | 2 | 2 | 0 | 0 | 0 | 0 | 0 | 0 | 0 | 0 | 0 | 0 | 0 | 0 | 0 | 0 | 0 | 0 | 298 | 500 | 245 | 2.877081 |  |  |  | 0.5950176
50.5 | 45.5 | 0 | 2 | 2 | 0 | 0 | 0 | 0 | 0 | 0 | 0 | 0 | 0 | 0 | 0 | 0 | 0 | 0 | 0 | 0 | 298 | 500 | 250 | 2.876081 |  |  |  | 0.5950176
50.5 | 45.5 | 0 | 2 | 2 | 0 | 0 | 0 | 0 | 0 | 0 | 0 | 0 | 0 | 0 | 0 | 0 | 0 | 0 | 0 | 0 | 298 | 500 | 255 | 2.875108 |  |  |  | 0.5950176
50.5 | 45.5 | 0 | 2 | 2 | 0 | 0 | 0 | 0 | 0 | 0 | 0 | 0 | 0 | 0 | 0 | 0 | 0 | 0 | 0 | 0 | 298 | 500 | 260 | 2.874161 |  |  |  | 0.5950176
50.5 | 45.5 | 0 | 2 | 2 | 0 | 0 | 0 | 0 | 0 | 0 | 0 | 0 | 0 | 0 | 0 | 0 | 0 | 0 | 0 | 0 | 298 | 500 | 265 | 2.873239 |  |  |  | 0.5950176
50.5 | 45.5 | 0 | 2 | 2 | 0 | 0 | 0 | 0 | 0 | 0 | 0 | 0 | 0 | 0 | 0 | 0 | 0 | 0 | 0 | 0 | 298 | 500 | 270 | 2.872341 |  |  |  | 0.5950176
50.5 | 45.5 | 0 | 2 | 2 | 0 | 0 | 0 | 0 | 0 | 0 | 0 | 0 | 0 | 0 | 0 | 0 | 0 | 0 | 0 | 0 | 298 | 500 | 275 | 2.871466 |  |  |  | 0.5950176
50.5 | 45.5 | 0 | 2 | 2 | 0 | 0 | 0 | 0 | 0 | 0 | 0 | 0 | 0 | 0 | 0 | 0 | 0 | 0 | 0 | 0 | 298 | 500 | 280 | 2.870612 |  |  |  | 0.5950176
50.5 | 45.5 | 0 | 2 | 2 | 0 | 0 | 0 | 0 | 0 | 0 | 0 | 0 | 0 | 0 | 0 | 0 | 0 | 0 | 0 | 0 | 298 | 500 | 285 | 2.86978 |  |  |  | 0.5950176
50.5 | 45.5 | 0 | 2 | 2 | 0 | 0 | 0 | 0 | 0 | 0 | 0 | 0 | 0 | 0 | 0 | 0 | 0 | 0 | 0 | 0 | 298 | 500 | 290 | 2.868967 |  |  |  | 0.5950176
50.5 | 45.5 | 0 | 2 | 2 | 0 | 0 | 0 | 0 | 0 | 0 | 0 | 0 | 0 | 0 | 0 | 0 | 0 | 0 | 0 | 0 | 298 | 500 | 295 | 2.868174 |  |  |  | 0.5950176
50.5 | 45.5 | 0 | 2 | 2 | 0 | 0 | 0 | 0 | 0 | 0 | 0 | 0 | 0 | 0 | 0 | 0 | 0 | 0 | 0 | 0 | 298 | 500 | 300 | 2.867399 |  |  |  | 0.5950176
50.5 | 45.5 | 0 | 2 | 2 | 0 | 0 | 0 | 0 | 0 | 0 | 0 | 0 | 0 | 0 | 0 | 0 | 0 | 0 | 0 | 0 | 298 | 500 | 305 | 2.866643 |  |  |  | 0.5950176
50.5 | 45.5 | 0 | 2 | 2 | 0 | 0 | 0 | 0 | 0 | 0 | 0 | 0 | 0 | 0 | 0 | 0 | 0 | 0 | 0 | 0 | 298 | 500 | 310 | 2.865903 |  |  |  | 0.5950176
50.5 | 45.5 | 0 | 2 | 2 | 0 | 0 | 0 | 0 | 0 | 0 | 0 | 0 | 0 | 0 | 0 | 0 | 0 | 0 | 0 | 0 | 298 | 500 | 315 | 2.86518 |  |  |  | 0.5950176
50.5 | 45.5 | 0 | 2 | 2 | 0 | 0 | 0 | 0 | 0 | 0 | 0 | 0 | 0 | 0 | 0 | 0 | 0 | 0 | 0 | 0 | 298 | 500 | 320 | 2.864472 |  |  |  | 0.5950176
50.5 | 45.5 | 0 | 2 | 2 | 0 | 0 | 0 | 0 | 0 | 0 | 0 | 0 | 0 | 0 | 0 | 0 | 0 | 0 | 0 | 0 | 298 | 500 | 325 | 2.86378 |  |  |  | 0.5950176
50.5 | 45.5 | 0 | 2 | 2 | 0 | 0 | 0 | 0 | 0 | 0 | 0 | 0 | 0 | 0 | 0 | 0 | 0 | 0 | 0 | 0 | 298 | 500 | 330 | 2.863103 |  |  |  | 0.5950176
50.5 | 45.5 | 0 | 2 | 2 | 0 | 0 | 0 | 0 | 0 | 0 | 0 | 0 | 0 | 0 | 0 | 0 | 0 | 0 | 0 | 0 | 298 | 500 | 335 | 2.86244 |  |  |  | 0.5950176
50.5 | 45.5 | 0 | 2 | 2 | 0 | 0 | 0 | 0 | 0 | 0 | 0 | 0 | 0 | 0 | 0 | 0 | 0 | 0 | 0 | 0 | 298 | 500 | 340 | 2.86179 |  |  |  | 0.5950176
50.5 | 45.5 | 0 | 2 | 2 | 0 | 0 | 0 | 0 | 0 | 0 | 0 | 0 | 0 | 0 | 0 | 0 | 0 | 0 | 0 | 0 | 298 | 500 | 345 | 2.861154 |  |  |  | 0.5950176
50.5 | 45.5 | 0 | 2 | 2 | 0 | 0 | 0 | 0 | 0 | 0 | 0 | 0 | 0 | 0 | 0 | 0 | 0 | 0 | 0 | 0 | 298 | 500 | 350 | 2.86053 |  |  |  | 0.5950176
50.5 | 45.5 | 0 | 2 | 2 | 0 | 0 | 0 | 0 | 0 | 0 | 0 | 0 | 0 | 0 | 0 | 0 | 0 | 0 | 0 | 0 | 298 | 500 | 355 | 2.859919 |  |  |  | 0.5950176
50.5 | 45.5 | 0 | 2 | 2 | 0 | 0 | 0 | 0 | 0 | 0 | 0 | 0 | 0 | 0 | 0 | 0 | 0 | 0 | 0 | 0 | 298 | 500 | 360 | 2.85932 |  |  |  | 0.5950176
50.5 | 45.5 | 0 | 2 | 2 | 0 | 0 | 0 | 0 | 0 | 0 | 0 | 0 | 0 | 0 | 0 | 0 | 0 | 0 | 0 | 0 | 298 | 500 | 365 | 2.858732 |  |  |  | 0.5950176
50.5 | 45.5 | 0 | 2 | 2 | 0 | 0 | 0 | 0 | 0 | 0 | 0 | 0 | 0 | 0 | 0 | 0 | 0 | 0 | 0 | 0 | 298 | 500 | 370 | 2.858156 |  |  |  | 0.5950176
50.5 | 45.5 | 0 | 2 | 2 | 0 | 0 | 0 | 0 | 0 | 0 | 0 | 0 | 0 | 0 | 0 | 0 | 0 | 0 | 0 | 0 | 298 | 500 | 375 | 2.85759 |  |  |  | 0.5950176
50.5 | 45.5 | 0 | 2 | 2 | 0 | 0 | 0 | 0 | 0 | 0 | 0 | 0 | 0 | 0 | 0 | 0 | 0 | 0 | 0 | 0 | 298 | 500 | 380 | 2.857035 |  |  |  | 0.5950176
50.5 | 45.5 | 0 | 2 | 2 | 0 | 0 | 0 | 0 | 0 | 0 | 0 | 0 | 0 | 0 | 0 | 0 | 0 | 0 | 0 | 0 | 298 | 500 | 385 | 2.85649 |  |  |  | 0.5950176
50.5 | 45.5 | 0 | 2 | 2 | 0 | 0 | 0 | 0 | 0 | 0 | 0 | 0 | 0 | 0 | 0 | 0 | 0 | 0 | 0 | 0 | 298 | 500 | 390 | 2.855955 |  |  |  | 0.5950176
50.5 | 45.5 | 0 | 2 | 2 | 0 | 0 | 0 | 0 | 0 | 0 | 0 | 0 | 0 | 0 | 0 | 0 | 0 | 0 | 0 | 0 | 298 | 500 | 395 | 2.855429 |  |  |  | 0.5950176
50.5 | 45.5 | 0 | 2 | 2 | 0 | 0 | 0 | 0 | 0 | 0 | 0 | 0 | 0 | 0 | 0 | 0 | 0 | 0 | 0 | 0 | 298 | 500 | 400 | 2.854913 |  |  |  | 0.5950176
50.5 | 45.5 | 0 | 2 | 2 | 0 | 0 | 0 | 0 | 0 | 0 | 0 | 0 | 0 | 0 | 0 | 0 | 0 | 0 | 0 | 0 | 298 | 500 | 405 | 2.854406 |  |  |  | 0.5950176
50.5 | 45.5 | 0 | 2 | 2 | 0 | 0 | 0 | 0 | 0 | 0 | 0 | 0 | 0 | 0 | 0 | 0 | 0 | 0 | 0 | 0 | 298 | 500 | 410 | 2.853907 |  |  |  | 0.5950176
50.5 | 45.5 | 0 | 2 | 2 | 0 | 0 | 0 | 0 | 0 | 0 | 0 | 0 | 0 | 0 | 0 | 0 | 0 | 0 | 0 | 0 | 298 | 500 | 415 | 2.853417 |  |  |  | 0.5950176
50.5 | 45.5 | 0 | 2 | 2 | 0 | 0 | 0 | 0 | 0 | 0 | 0 | 0 | 0 | 0 | 0 | 0 | 0 | 0 | 0 | 0 | 298 | 500 | 420 | 2.852935 |  |  |  | 0.5950176
50.5 | 45.5 | 0 | 2 | 2 | 0 | 0 | 0 | 0 | 0 | 0 | 0 | 0 | 0 | 0 | 0 | 0 | 0 | 0 | 0 | 0 | 298 | 500 | 425 | 2.852461 |  |  |  | 0.5950176
50.5 | 45.5 | 0 | 2 | 2 | 0 | 0 | 0 | 0 | 0 | 0 | 0 | 0 | 0 | 0 | 0 | 0 | 0 | 0 | 0 | 0 | 298 | 500 | 430 | 2.851995 |  |  |  | 0.5950176
50.5 | 45.5 | 0 | 2 | 2 | 0 | 0 | 0 | 0 | 0 | 0 | 0 | 0 | 0 | 0 | 0 | 0 | 0 | 0 | 0 | 0 | 298 | 500 | 435 | 2.851537 |  |  |  | 0.5950176
50.5 | 45.5 | 0 | 2 | 2 | 0 | 0 | 0 | 0 | 0 | 0 | 0 | 0 | 0 | 0 | 0 | 0 | 0 | 0 | 0 | 0 | 298 | 500 | 440 | 2.851085 |  |  |  | 0.5950176
50.5 | 45.5 | 0 | 2 | 2 | 0 | 0 | 0 | 0 | 0 | 0 | 0 | 0 | 0 | 0 | 0 | 0 | 0 | 0 | 0 | 0 | 298 | 500 | 445 | 2.850642 |  |  |  | 0.5950176
50.5 | 45.5 | 0 | 2 | 2 | 0 | 0 | 0 | 0 | 0 | 0 | 0 | 0 | 0 | 0 | 0 | 0 | 0 | 0 | 0 | 0 | 298 | 500 | 450 | 2.850205 |  |  |  | 0.5950176
50.5 | 45.5 | 0 | 2 | 2 | 0 | 0 | 0 | 0 | 0 | 0 | 0 | 0 | 0 | 0 | 0 | 0 | 0 | 0 | 0 | 0 | 298 | 500 | 455 | 2.849774 |  |  |  | 0.5950176
50.5 | 45.5 | 0 | 2 | 2 | 0 | 0 | 0 | 0 | 0 | 0 | 0 | 0 | 0 | 0 | 0 | 0 | 0 | 0 | 0 | 0 | 298 | 500 | 460 | 2.849351 |  |  |  | 0.5950176
50.5 | 45.5 | 0 | 2 | 2 | 0 | 0 | 0 | 0 | 0 | 0 | 0 | 0 | 0 | 0 | 0 | 0 | 0 | 0 | 0 | 0 | 298 | 500 | 465 | 2.848934 |  |  |  | 0.5950176
50.5 | 45.5 | 0 | 2 | 2 | 0 | 0 | 0 | 0 | 0 | 0 | 0 | 0 | 0 | 0 | 0 | 0 | 0 | 0 | 0 | 0 | 298 | 500 | 470 | 2.848523 |  |  |  | 0.5950176
50.5 | 45.5 | 0 | 2 | 2 | 0 | 0 | 0 | 0 | 0 | 0 | 0 | 0 | 0 | 0 | 0 | 0 | 0 | 0 | 0 | 0 | 298 | 500 | 475 | 2.848118 |  |  |  | 0.5950176
50.5 | 45.5 | 0 | 2 | 2 | 0 | 0 | 0 | 0 | 0 | 0 | 0 | 0 | 0 | 0 | 0 | 0 | 0 | 0 | 0 | 0 | 298 | 500 | 480 | 2.847719 |  |  |  | 0.5950176
50.5 | 45.5 | 0 | 2 | 2 | 0 | 0 | 0 | 0 | 0 | 0 | 0 | 0 | 0 | 0 | 0 | 0 | 0 | 0 | 0 | 0 | 298 | 500 | 485 | 2.847326 |  |  |  | 0.5950176
50.5 | 45.5 | 0 | 2 | 2 | 0 | 0 | 0 | 0 | 0 | 0 | 0 | 0 | 0 | 0 | 0 | 0 | 0 | 0 | 0 | 0 | 298 | 500 | 490 | 2.846939 |  |  |  | 0.5950176
50.5 | 45.5 | 0 | 2 | 2 | 0 | 0 | 0 | 0 | 0 | 0 | 0 | 0 | 0 | 0 | 0 | 0 | 0 | 0 | 0 | 0 | 298 | 500 | 495 | 2.846557 |  |  |  | 0.5950176
50.5 | 45.5 | 0 | 2 | 2 | 0 | 0 | 0 | 0 | 0 | 0 | 0 | 0 | 0 | 0 | 0 | 0 | 0 | 0 | 0 | 0 | 298 | 500 | 500 | 2.846181 |  |  |  | 0.5950176
50.5 | 45.5 | 0 | 2 | 2 | 0 | 0 | 0 | 0 | 0 | 0 | 0 | 0 | 0 | 0 | 0 | 0 | 0 | 0 | 0 | 0 | 298 | 500 | 505 | 2.84581 |  |  |  | 0.5950176
50.5 | 45.5 | 0 | 2 | 2 | 0 | 0 | 0 | 0 | 0 | 0 | 0 | 0 | 0 | 0 | 0 | 0 | 0 | 0 | 0 | 0 | 298 | 500 | 510 | 2.845444 |  |  |  | 0.5950176
50.5 | 45.5 | 0 | 2 | 2 | 0 | 0 | 0 | 0 | 0 | 0 | 0 | 0 | 0 | 0 | 0 | 0 | 0 | 0 | 0 | 0 | 298 | 500 | 515 | 2.845083 |  |  |  | 0.5950176
50.5 | 45.5 | 0 | 2 | 2 | 0 | 0 | 0 | 0 | 0 | 0 | 0 | 0 | 0 | 0 | 0 | 0 | 0 | 0 | 0 | 0 | 298 | 500 | 520 | 2.844727 |  |  |  | 0.5950176
50.5 | 45.5 | 0 | 2 | 2 | 0 | 0 | 0 | 0 | 0 | 0 | 0 | 0 | 0 | 0 | 0 | 0 | 0 | 0 | 0 | 0 | 298 | 500 | 525 | 2.844376 |  |  |  | 0.5950176
50.5 | 45.5 | 0 | 2 | 2 | 0 | 0 | 0 | 0 | 0 | 0 | 0 | 0 | 0 | 0 | 0 | 0 | 0 | 0 | 0 | 0 | 298 | 500 | 530 | 2.84403 |  |  |  | 0.5950176
50.5 | 45.5 | 0 | 2 | 2 | 0 | 0 | 0 | 0 | 0 | 0 | 0 | 0 | 0 | 0 | 0 | 0 | 0 | 0 | 0 | 0 | 298 | 500 | 535 | 2.843688 |  |  |  | 0.5950176
50.5 | 45.5 | 0 | 2 | 2 | 0 | 0 | 0 | 0 | 0 | 0 | 0 | 0 | 0 | 0 | 0 | 0 | 0 | 0 | 0 | 0 | 298 | 500 | 540 | 2.843351 |  |  |  | 0.5950176
50.5 | 45.5 | 0 | 2 | 2 | 0 | 0 | 0 | 0 | 0 | 0 | 0 | 0 | 0 | 0 | 0 | 0 | 0 | 0 | 0 | 0 | 298 | 500 | 545 | 2.843018 |  |  |  | 0.5950176
50.5 | 45.5 | 0 | 2 | 2 | 0 | 0 | 0 | 0 | 0 | 0 | 0 | 0 | 0 | 0 | 0 | 0 | 0 | 0 | 0 | 0 | 298 | 500 | 550 | 2.842689 |  |  |  | 0.5950176
50.5 | 45.5 | 0 | 2 | 2 | 0 | 0 | 0 | 0 | 0 | 0 | 0 | 0 | 0 | 0 | 0 | 0 | 0 | 0 | 0 | 0 | 298 | 500 | 555 | 2.842365 |  |  |  | 0.5950176
50.5 | 45.5 | 0 | 2 | 2 | 0 | 0 | 0 | 0 | 0 | 0 | 0 | 0 | 0 | 0 | 0 | 0 | 0 | 0 | 0 | 0 | 298 | 500 | 560 | 2.842045 |  |  |  | 0.5950176
50.5 | 45.5 | 0 | 2 | 2 | 0 | 0 | 0 | 0 | 0 | 0 | 0 | 0 | 0 | 0 | 0 | 0 | 0 | 0 | 0 | 0 | 298 | 500 | 565 | 2.841728 |  |  |  | 0.5950176
50.5 | 45.5 | 0 | 2 | 2 | 0 | 0 | 0 | 0 | 0 | 0 | 0 | 0 | 0 | 0 | 0 | 0 | 0 | 0 | 0 | 0 | 298 | 500 | 570 | 2.841416 |  |  |  | 0.5950176
50.5 | 45.5 | 0 | 2 | 2 | 0 | 0 | 0 | 0 | 0 | 0 | 0 | 0 | 0 | 0 | 0 | 0 | 0 | 0 | 0 | 0 | 298 | 500 | 575 | 2.841108 |  |  |  | 0.5950176
50.5 | 45.5 | 0 | 2 | 2 | 0 | 0 | 0 | 0 | 0 | 0 | 0 | 0 | 0 | 0 | 0 | 0 | 0 | 0 | 0 | 0 | 298 | 500 | 580 | 2.840803 |  |  |  | 0.5950176
50.5 | 45.5 | 0 | 2 | 2 | 0 | 0 | 0 | 0 | 0 | 0 | 0 | 0 | 0 | 0 | 0 | 0 | 0 | 0 | 0 | 0 | 298 | 500 | 585 | 2.840502 |  |  |  | 0.5950176
50.5 | 45.5 | 0 | 2 | 2 | 0 | 0 | 0 | 0 | 0 | 0 | 0 | 0 | 0 | 0 | 0 | 0 | 0 | 0 | 0 | 0 | 298 | 500 | 590 | 2.840205 |  |  |  | 0.5950176
50.5 | 45.5 | 0 | 2 | 2 | 0 | 0 | 0 | 0 | 0 | 0 | 0 | 0 | 0 | 0 | 0 | 0 | 0 | 0 | 0 | 0 | 298 | 500 | 595 | 2.839911 |  |  |  | 0.5950176
50.5 | 45.5 | 0 | 2 | 2 | 0 | 0 | 0 | 0 | 0 | 0 | 0 | 0 | 0 | 0 | 0 | 0 | 0 | 0 | 0 | 0 | 298 | 500 | 600 | 2.839621 |  |  |  | 0.5950176
50.5 | 45.5 | 0 | 2 | 2 | 0 | 0 | 0 | 0 | 0 | 0 | 0 | 0 | 0 | 0 | 0 | 0 | 0 | 0 | 0 | 0 | 298 | 500 | 605 | 2.839334 |  |  |  | 0.5950176
50.5 | 45.5 | 0 | 2 | 2 | 0 | 0 | 0 | 0 | 0 | 0 | 0 | 0 | 0 | 0 | 0 | 0 | 0 | 0 | 0 | 0 | 298 | 500 | 610 | 2.83905 |  |  |  | 0.5950176
50.5 | 45.5 | 0 | 2 | 2 | 0 | 0 | 0 | 0 | 0 | 0 | 0 | 0 | 0 | 0 | 0 | 0 | 0 | 0 | 0 | 0 | 298 | 500 | 615 | 2.83877 |  |  |  | 0.5950176
50.5 | 45.5 | 0 | 2 | 2 | 0 | 0 | 0 | 0 | 0 | 0 | 0 | 0 | 0 | 0 | 0 | 0 | 0 | 0 | 0 | 0 | 298 | 500 | 620 | 2.838493 |  |  |  | 0.5950176
50.5 | 45.5 | 0 | 2 | 2 | 0 | 0 | 0 | 0 | 0 | 0 | 0 | 0 | 0 | 0 | 0 | 0 | 0 | 0 | 0 | 0 | 298 | 500 | 625 | 2.838219 |  |  |  | 0.5950176
50.5 | 45.5 | 0 | 2 | 2 | 0 | 0 | 0 | 0 | 0 | 0 | 0 | 0 | 0 | 0 | 0 | 0 | 0 | 0 | 0 | 0 | 298 | 500 | 630 | 2.837948 |  |  |  | 0.5950176
50.5 | 45.5 | 0 | 2 | 2 | 0 | 0 | 0 | 0 | 0 | 0 | 0 | 0 | 0 | 0 | 0 | 0 | 0 | 0 | 0 | 0 | 298 | 500 | 635 | 2.837681 |  |  |  | 0.5950176
50.5 | 45.5 | 0 | 2 | 2 | 0 | 0 | 0 | 0 | 0 | 0 | 0 | 0 | 0 | 0 | 0 | 0 | 0 | 0 | 0 | 0 | 298 | 500 | 640 | 2.837416 |  |  |  | 0.5950176
50.5 | 45.5 | 0 | 2 | 2 | 0 | 0 | 0 | 0 | 0 | 0 | 0 | 0 | 0 | 0 | 0 | 0 | 0 | 0 | 0 | 0 | 298 | 500 | 645 | 2.837154 |  |  |  | 0.5950176
50.5 | 45.5 | 0 | 2 | 2 | 0 | 0 | 0 | 0 | 0 | 0 | 0 | 0 | 0 | 0 | 0 | 0 | 0 | 0 | 0 | 0 | 298 | 500 | 650 | 2.836895 |  |  |  | 0.5950176
50.5 | 45.5 | 0 | 2 | 2 | 0 | 0 | 0 | 0 | 0 | 0 | 0 | 0 | 0 | 0 | 0 | 0 | 0 | 0 | 0 | 0 | 298 | 500 | 655 | 2.836639 |  |  |  | 0.5950176
50.5 | 45.5 | 0 | 2 | 2 | 0 | 0 | 0 | 0 | 0 | 0 | 0 | 0 | 0 | 0 | 0 | 0 | 0 | 0 | 0 | 0 | 298 | 500 | 660 | 2.836386 |  |  |  | 0.5950176
50.5 | 45.5 | 0 | 2 | 2 | 0 | 0 | 0 | 0 | 0 | 0 | 0 | 0 | 0 | 0 | 0 | 0 | 0 | 0 | 0 | 0 | 298 | 500 | 665 | 2.836135 |  |  |  | 0.5950176
50.5 | 45.5 | 0 | 2 | 2 | 0 | 0 | 0 | 0 | 0 | 0 | 0 | 0 | 0 | 0 | 0 | 0 | 0 | 0 | 0 | 0 | 298 | 500 | 670 | 2.835887 |  |  |  | 0.5950176
50.5 | 45.5 | 0 | 2 | 2 | 0 | 0 | 0 | 0 | 0 | 0 | 0 | 0 | 0 | 0 | 0 | 0 | 0 | 0 | 0 | 0 | 298 | 500 | 675 | 2.835642 |  |  |  | 0.5950176
50.5 | 45.5 | 0 | 2 | 2 | 0 | 0 | 0 | 0 | 0 | 0 | 0 | 0 | 0 | 0 | 0 | 0 | 0 | 0 | 0 | 0 | 298 | 500 | 680 | 2.835399 |  |  |  | 0.5950176
50.5 | 45.5 | 0 | 2 | 2 | 0 | 0 | 0 | 0 | 0 | 0 | 0 | 0 | 0 | 0 | 0 | 0 | 0 | 0 | 0 | 0 | 298 | 500 | 685 | 2.835159 |  |  |  | 0.5950176
50.5 | 45.5 | 0 | 2 | 2 | 0 | 0 | 0 | 0 | 0 | 0 | 0 | 0 | 0 | 0 | 0 | 0 | 0 | 0 | 0 | 0 | 298 | 500 | 690 | 2.834921 |  |  |  | 0.5950176
50.5 | 45.5 | 0 | 2 | 2 | 0 | 0 | 0 | 0 | 0 | 0 | 0 | 0 | 0 | 0 | 0 | 0 | 0 | 0 | 0 | 0 | 298 | 500 | 695 | 2.834686 |  |  |  | 0.5950176
50.5 | 45.5 | 0 | 2 | 2 | 0 | 0 | 0 | 0 | 0 | 0 | 0 | 0 | 0 | 0 | 0 | 0 | 0 | 0 | 0 | 0 | 298 | 500 | 700 | 2.834453 |  |  |  | 0.5950176
50.5 | 45.5 | 0 | 2 | 2 | 0 | 0 | 0 | 0 | 0 | 0 | 0 | 0 | 0 | 0 | 0 | 0 | 0 | 0 | 0 | 0 | 298 | 500 | 705 | 2.834222 |  |  |  | 0.5950176
50.5 | 45.5 | 0 | 2 | 2 | 0 | 0 | 0 | 0 | 0 | 0 | 0 | 0 | 0 | 0 | 0 | 0 | 0 | 0 | 0 | 0 | 298 | 500 | 710 | 2.833994 |  |  |  | 0.5950176
50.5 | 45.5 | 0 | 2 | 2 | 0 | 0 | 0 | 0 | 0 | 0 | 0 | 0 | 0 | 0 | 0 | 0 | 0 | 0 | 0 | 0 | 298 | 500 | 715 | 2.833768 |  |  |  | 0.5950176
50.5 | 45.5 | 0 | 2 | 2 | 0 | 0 | 0 | 0 | 0 | 0 | 0 | 0 | 0 | 0 | 0 | 0 | 0 | 0 | 0 | 0 | 298 | 500 | 720 | 2.833544 |  |  |  | 0.5950176
50.5 | 45.5 | 0 | 2 | 2 | 0 | 0 | 0 | 0 | 0 | 0 | 0 | 0 | 0 | 0 | 0 | 0 | 0 | 0 | 0 | 0 | 298 | 500 | 725 | 2.833323 |  |  |  | 0.5950176
50.5 | 45.5 | 0 | 2 | 2 | 0 | 0 | 0 | 0 | 0 | 0 | 0 | 0 | 0 | 0 | 0 | 0 | 0 | 0 | 0 | 0 | 298 | 500 | 730 | 2.833103 |  |  |  | 0.5950176
50.5 | 45.5 | 0 | 2 | 2 | 0 | 0 | 0 | 0 | 0 | 0 | 0 | 0 | 0 | 0 | 0 | 0 | 0 | 0 | 0 | 0 | 298 | 500 | 735 | 2.832886 |  |  |  | 0.5950176
50.5 | 45.5 | 0 | 2 | 2 | 0 | 0 | 0 | 0 | 0 | 0 | 0 | 0 | 0 | 0 | 0 | 0 | 0 | 0 | 0 | 0 | 298 | 500 | 740 | 2.832671 |  |  |  | 0.5950176
50.5 | 45.5 | 0 | 2 | 2 | 0 | 0 | 0 | 0 | 0 | 0 | 0 | 0 | 0 | 0 | 0 | 0 | 0 | 0 | 0 | 0 | 298 | 500 | 745 | 2.832458 |  |  |  | 0.5950176
50.5 | 45.5 | 0 | 2 | 2 | 0 | 0 | 0 | 0 | 0 | 0 | 0 | 0 | 0 | 0 | 0 | 0 | 0 | 0 | 0 | 0 | 298 | 500 | 750 | 2.832247 |  |  |  | 0.5950176
50.5 | 45.5 | 0 | 2 | 2 | 0 | 0 | 0 | 0 | 0 | 0 | 0 | 0 | 0 | 0 | 0 | 0 | 0 | 0 | 0 | 0 | 298 | 500 | 755 | 2.832038 |  |  |  | 0.5950176
50.5 | 45.5 | 0 | 2 | 2 | 0 | 0 | 0 | 0 | 0 | 0 | 0 | 0 | 0 | 0 | 0 | 0 | 0 | 0 | 0 | 0 | 298 | 500 | 760 | 2.831831 |  |  |  | 0.5950176
50.5 | 45.5 | 0 | 2 | 2 | 0 | 0 | 0 | 0 | 0 | 0 | 0 | 0 | 0 | 0 | 0 | 0 | 0 | 0 | 0 | 0 | 298 | 500 | 765 | 2.831626 |  |  |  | 0.5950176
50.5 | 45.5 | 0 | 2 | 2 | 0 | 0 | 0 | 0 | 0 | 0 | 0 | 0 | 0 | 0 | 0 | 0 | 0 | 0 | 0 | 0 | 298 | 500 | 770 | 2.831423 |  |  |  | 0.5950176
50.5 | 45.5 | 0 | 2 | 2 | 0 | 0 | 0 | 0 | 0 | 0 | 0 | 0 | 0 | 0 | 0 | 0 | 0 | 0 | 0 | 0 | 298 | 500 | 775 | 2.831221 |  |  |  | 0.5950176
50.5 | 45.5 | 0 | 2 | 2 | 0 | 0 | 0 | 0 | 0 | 0 | 0 | 0 | 0 | 0 | 0 | 0 | 0 | 0 | 0 | 0 | 298 | 500 | 780 | 2.831022 |  |  |  | 0.5950176
50.5 | 45.5 | 0 | 2 | 2 | 0 | 0 | 0 | 0 | 0 | 0 | 0 | 0 | 0 | 0 | 0 | 0 | 0 | 0 | 0 | 0 | 298 | 500 | 785 | 2.830824 |  |  |  | 0.5950176
50.5 | 45.5 | 0 | 2 | 2 | 0 | 0 | 0 | 0 | 0 | 0 | 0 | 0 | 0 | 0 | 0 | 0 | 0 | 0 | 0 | 0 | 298 | 500 | 790 | 2.830628 |  |  |  | 0.5950176
50.5 | 45.5 | 0 | 2 | 2 | 0 | 0 | 0 | 0 | 0 | 0 | 0 | 0 | 0 | 0 | 0 | 0 | 0 | 0 | 0 | 0 | 298 | 500 | 795 | 2.830434 |  |  |  | 0.5950176
50.5 | 45.5 | 0 | 2 | 2 | 0 | 0 | 0 | 0 | 0 | 0 | 0 | 0 | 0 | 0 | 0 | 0 | 0 | 0 | 0 | 0 | 298 | 500 | 800 | 2.830242 |  |  |  | 0.5950176
50.5 | 45.5 | 0 | 2 | 2 | 0 | 0 | 0 | 0 | 0 | 0 | 0 | 0 | 0 | 0 | 0 | 0 | 0 | 0 | 0 | 0 | 298 | 500 | 805 | 2.830051 |  |  |  | 0.5950176
50.5 | 45.5 | 0 | 2 | 2 | 0 | 0 | 0 | 0 | 0 | 0 | 0 | 0 | 0 | 0 | 0 | 0 | 0 | 0 | 0 | 0 | 298 | 500 | 810 | 2.829862 |  |  |  | 0.5950176
50.5 | 45.5 | 0 | 2 | 2 | 0 | 0 | 0 | 0 | 0 | 0 | 0 | 0 | 0 | 0 | 0 | 0 | 0 | 0 | 0 | 0 | 298 | 500 | 815 | 2.829675 |  |  |  | 0.5950176
50.5 | 45.5 | 0 | 2 | 2 | 0 | 0 | 0 | 0 | 0 | 0 | 0 | 0 | 0 | 0 | 0 | 0 | 0 | 0 | 0 | 0 | 298 | 500 | 820 | 2.829489 |  |  |  | 0.5950176
50.5 | 45.5 | 0 | 2 | 2 | 0 | 0 | 0 | 0 | 0 | 0 | 0 | 0 | 0 | 0 | 0 | 0 | 0 | 0 | 0 | 0 | 298 | 500 | 825 | 2.829305 |  |  |  | 0.5950176
50.5 | 45.5 | 0 | 2 | 2 | 0 | 0 | 0 | 0 | 0 | 0 | 0 | 0 | 0 | 0 | 0 | 0 | 0 | 0 | 0 | 0 | 298 | 500 | 830 | 2.829123 |  |  |  | 0.5950176
50.5 | 45.5 | 0 | 2 | 2 | 0 | 0 | 0 | 0 | 0 | 0 | 0 | 0 | 0 | 0 | 0 | 0 | 0 | 0 | 0 | 0 | 298 | 500 | 835 | 2.828942 |  |  |  | 0.5950176
50.5 | 45.5 | 0 | 2 | 2 | 0 | 0 | 0 | 0 | 0 | 0 | 0 | 0 | 0 | 0 | 0 | 0 | 0 | 0 | 0 | 0 | 298 | 500 | 840 | 2.828762 |  |  |  | 0.5950176
50.5 | 45.5 | 0 | 2 | 2 | 0 | 0 | 0 | 0 | 0 | 0 | 0 | 0 | 0 | 0 | 0 | 0 | 0 | 0 | 0 | 0 | 298 | 500 | 845 | 2.828584 |  |  |  | 0.5950176
50.5 | 45.5 | 0 | 2 | 2 | 0 | 0 | 0 | 0 | 0 | 0 | 0 | 0 | 0 | 0 | 0 | 0 | 0 | 0 | 0 | 0 | 298 | 500 | 850 | 2.828408 |  |  |  | 0.5950176
50.5 | 45.5 | 0 | 2 | 2 | 0 | 0 | 0 | 0 | 0 | 0 | 0 | 0 | 0 | 0 | 0 | 0 | 0 | 0 | 0 | 0 | 298 | 500 | 855 | 2.828233 |  |  |  | 0.5950176
50.5 | 45.5 | 0 | 2 | 2 | 0 | 0 | 0 | 0 | 0 | 0 | 0 | 0 | 0 | 0 | 0 | 0 | 0 | 0 | 0 | 0 | 298 | 500 | 860 | 2.82806 |  |  |  | 0.5950176
50.5 | 45.5 | 0 | 2 | 2 | 0 | 0 | 0 | 0 | 0 | 0 | 0 | 0 | 0 | 0 | 0 | 0 | 0 | 0 | 0 | 0 | 298 | 500 | 865 | 2.827888 |  |  |  | 0.5950176
50.5 | 45.5 | 0 | 2 | 2 | 0 | 0 | 0 | 0 | 0 | 0 | 0 | 0 | 0 | 0 | 0 | 0 | 0 | 0 | 0 | 0 | 298 | 500 | 870 | 2.827717 |  |  |  | 0.5950176
50.5 | 45.5 | 0 | 2 | 2 | 0 | 0 | 0 | 0 | 0 | 0 | 0 | 0 | 0 | 0 | 0 | 0 | 0 | 0 | 0 | 0 | 298 | 500 | 875 | 2.827548 |  |  |  | 0.5950176
50.5 | 45.5 | 0 | 2 | 2 | 0 | 0 | 0 | 0 | 0 | 0 | 0 | 0 | 0 | 0 | 0 | 0 | 0 | 0 | 0 | 0 | 298 | 500 | 880 | 2.82738 |  |  |  | 0.5950176
50.5 | 45.5 | 0 | 2 | 2 | 0 | 0 | 0 | 0 | 0 | 0 | 0 | 0 | 0 | 0 | 0 | 0 | 0 | 0 | 0 | 0 | 298 | 500 | 885 | 2.827214 |  |  |  | 0.5950176
50.5 | 45.5 | 0 | 2 | 2 | 0 | 0 | 0 | 0 | 0 | 0 | 0 | 0 | 0 | 0 | 0 | 0 | 0 | 0 | 0 | 0 | 298 | 500 | 890 | 2.827049 |  |  |  | 0.5950176
50.5 | 45.5 | 0 | 2 | 2 | 0 | 0 | 0 | 0 | 0 | 0 | 0 | 0 | 0 | 0 | 0 | 0 | 0 | 0 | 0 | 0 | 298 | 500 | 895 | 2.826885 |  |  |  | 0.5950176
50.5 | 45.5 | 0 | 2 | 2 | 0 | 0 | 0 | 0 | 0 | 0 | 0 | 0 | 0 | 0 | 0 | 0 | 0 | 0 | 0 | 0 | 298 | 500 | 900 | 2.826723 |  |  |  | 0.5950176
50.5 | 45.5 | 0 | 2 | 2 | 0 | 0 | 0 | 0 | 0 | 0 | 0 | 0 | 0 | 0 | 0 | 0 | 0 | 0 | 0 | 0 | 298 | 500 | 905 | 2.826561 |  |  |  | 0.5950176
50.5 | 45.5 | 0 | 2 | 2 | 0 | 0 | 0 | 0 | 0 | 0 | 0 | 0 | 0 | 0 | 0 | 0 | 0 | 0 | 0 | 0 | 298 | 500 | 910 | 2.826401 |  |  |  | 0.5950176
50.5 | 45.5 | 0 | 2 | 2 | 0 | 0 | 0 | 0 | 0 | 0 | 0 | 0 | 0 | 0 | 0 | 0 | 0 | 0 | 0 | 0 | 298 | 500 | 915 | 2.826243 |  |  |  | 0.5950176
50.5 | 45.5 | 0 | 2 | 2 | 0 | 0 | 0 | 0 | 0 | 0 | 0 | 0 | 0 | 0 | 0 | 0 | 0 | 0 | 0 | 0 | 298 | 500 | 920 | 2.826085 |  |  |  | 0.5950176
50.5 | 45.5 | 0 | 2 | 2 | 0 | 0 | 0 | 0 | 0 | 0 | 0 | 0 | 0 | 0 | 0 | 0 | 0 | 0 | 0 | 0 | 298 | 500 | 925 | 2.825929 |  |  |  | 0.5950176
50.5 | 45.5 | 0 | 2 | 2 | 0 | 0 | 0 | 0 | 0 | 0 | 0 | 0 | 0 | 0 | 0 | 0 | 0 | 0 | 0 | 0 | 298 | 500 | 930 | 2.825774 |  |  |  | 0.5950176
50.5 | 45.5 | 0 | 2 | 2 | 0 | 0 | 0 | 0 | 0 | 0 | 0 | 0 | 0 | 0 | 0 | 0 | 0 | 0 | 0 | 0 | 298 | 500 | 935 | 2.82562 |  |  |  | 0.5950176
50.5 | 45.5 | 0 | 2 | 2 | 0 | 0 | 0 | 0 | 0 | 0 | 0 | 0 | 0 | 0 | 0 | 0 | 0 | 0 | 0 | 0 | 298 | 500 | 940 | 2.825468 |  |  |  | 0.5950176
50.5 | 45.5 | 0 | 2 | 2 | 0 | 0 | 0 | 0 | 0 | 0 | 0 | 0 | 0 | 0 | 0 | 0 | 0 | 0 | 0 | 0 | 298 | 500 | 945 | 2.825316 |  |  |  | 0.5950176
50.5 | 45.5 | 0 | 2 | 2 | 0 | 0 | 0 | 0 | 0 | 0 | 0 | 0 | 0 | 0 | 0 | 0 | 0 | 0 | 0 | 0 | 298 | 500 | 950 | 2.825166 |  |  |  | 0.5950176
50.5 | 45.5 | 0 | 2 | 2 | 0 | 0 | 0 | 0 | 0 | 0 | 0 | 0 | 0 | 0 | 0 | 0 | 0 | 0 | 0 | 0 | 298 | 500 | 955 | 2.825017 |  |  |  | 0.5950176
50.5 | 45.5 | 0 | 2 | 2 | 0 | 0 | 0 | 0 | 0 | 0 | 0 | 0 | 0 | 0 | 0 | 0 | 0 | 0 | 0 | 0 | 298 | 500 | 960 | 2.824869 |  |  |  | 0.5950176
50.5 | 45.5 | 0 | 2 | 2 | 0 | 0 | 0 | 0 | 0 | 0 | 0 | 0 | 0 | 0 | 0 | 0 | 0 | 0 | 0 | 0 | 298 | 500 | 965 | 2.824722 |  |  |  | 0.5950176
50.5 | 45.5 | 0 | 2 | 2 | 0 | 0 | 0 | 0 | 0 | 0 | 0 | 0 | 0 | 0 | 0 | 0 | 0 | 0 | 0 | 0 | 298 | 500 | 970 | 2.824576 |  |  |  | 0.5950176
50.5 | 45.5 | 0 | 2 | 2 | 0 | 0 | 0 | 0 | 0 | 0 | 0 | 0 | 0 | 0 | 0 | 0 | 0 | 0 | 0 | 0 | 298 | 500 | 975 | 2.824431 |  |  |  | 0.5950176
50.5 | 45.5 | 0 | 2 | 2 | 0 | 0 | 0 | 0 | 0 | 0 | 0 | 0 | 0 | 0 | 0 | 0 | 0 | 0 | 0 | 0 | 298 | 500 | 980 | 2.824287 |  |  |  | 0.5950176
50.5 | 45.5 | 0 | 2 | 2 | 0 | 0 | 0 | 0 | 0 | 0 | 0 | 0 | 0 | 0 | 0 | 0 | 0 | 0 | 0 | 0 | 298 | 500 | 985 | 2.824145 |  |  |  | 0.5950176
50.5 | 45.5 | 0 | 2 | 2 | 0 | 0 | 0 | 0 | 0 | 0 | 0 | 0 | 0 | 0 | 0 | 0 | 0 | 0 | 0 | 0 | 298 | 500 | 990 | 2.824003 |  |  |  | 0.5950176
50.5 | 45.5 | 0 | 2 | 2 | 0 | 0 | 0 | 0 | 0 | 0 | 0 | 0 | 0 | 0 | 0 | 0 | 0 | 0 | 0 | 0 | 298 | 500 | 995 | 2.823863 |  |  |  | 0.5950176
50.5 | 45.5 | 0 | 2 | 2 | 0 | 0 | 0 | 0 | 0 | 0 | 0 | 0 | 0 | 0 | 0 | 0 | 0 | 0 | 0 | 0 | 298 | 500 | 1000 | 2.823723 |  |  |  | 0.5950176
60.6 | 39.4 | 0 | 0 | 0 | 0 | 0 | 0 | 0 | 0 | 0 | 0 | 0 | 0 | 0 | 0 | 0 | 0 | 0 | 0 | 0 | 298 | 500 | 0.2 | 2.919798 |  |  |  | 0.603887
60.6 | 39.4 | 0 | 0 | 0 | 0 | 0 | 0 | 0 | 0 | 0 | 0 | 0 | 0 | 0 | 0 | 0 | 0 | 0 | 0 | 0 | 298 | 500 | 0.4 | 2.820265 |  |  |  | 0.603887
60.6 | 39.4 | 0 | 0 | 0 | 0 | 0 | 0 | 0 | 0 | 0 | 0 | 0 | 0 | 0 | 0 | 0 | 0 | 0 | 0 | 0 | 298 | 500 | 0.6 | 2.767644 |  |  |  | 0.603887
60.6 | 39.4 | 0 | 0 | 0 | 0 | 0 | 0 | 0 | 0 | 0 | 0 | 0 | 0 | 0 | 0 | 0 | 0 | 0 | 0 | 0 | 298 | 500 | 0.8 | 2.732947 |  |  |  | 0.603887
60.6 | 39.4 | 0 | 0 | 0 | 0 | 0 | 0 | 0 | 0 | 0 | 0 | 0 | 0 | 0 | 0 | 0 | 0 | 0 | 0 | 0 | 298 | 500 | 1 | 2.70757 |  |  |  | 0.603887
60.6 | 39.4 | 0 | 0 | 0 | 0 | 0 | 0 | 0 | 0 | 0 | 0 | 0 | 0 | 0 | 0 | 0 | 0 | 0 | 0 | 0 | 298 | 500 | 2 | 2.637337 |  |  |  | 0.603887
60.6 | 39.4 | 0 | 0 | 0 | 0 | 0 | 0 | 0 | 0 | 0 | 0 | 0 | 0 | 0 | 0 | 0 | 0 | 0 | 0 | 0 | 298 | 500 | 3 | 2.602181 |  |  |  | 0.603887
60.6 | 39.4 | 0 | 0 | 0 | 0 | 0 | 0 | 0 | 0 | 0 | 0 | 0 | 0 | 0 | 0 | 0 | 0 | 0 | 0 | 0 | 298 | 500 | 4 | 2.579784 |  |  |  | 0.603887
60.6 | 39.4 | 0 | 0 | 0 | 0 | 0 | 0 | 0 | 0 | 0 | 0 | 0 | 0 | 0 | 0 | 0 | 0 | 0 | 0 | 0 | 298 | 500 | 5 | 2.563808 |  |  |  | 0.603887
60.6 | 39.4 | 0 | 0 | 0 | 0 | 0 | 0 | 0 | 0 | 0 | 0 | 0 | 0 | 0 | 0 | 0 | 0 | 0 | 0 | 0 | 298 | 500 | 6 | 2.551626 |  |  |  | 0.603887
60.6 | 39.4 | 0 | 0 | 0 | 0 | 0 | 0 | 0 | 0 | 0 | 0 | 0 | 0 | 0 | 0 | 0 | 0 | 0 | 0 | 0 | 298 | 500 | 7 | 2.541917 |  |  |  | 0.603887
60.6 | 39.4 | 0 | 0 | 0 | 0 | 0 | 0 | 0 | 0 | 0 | 0 | 0 | 0 | 0 | 0 | 0 | 0 | 0 | 0 | 0 | 298 | 500 | 8 | 2.533929 |  |  |  | 0.603887
60.6 | 39.4 | 0 | 0 | 0 | 0 | 0 | 0 | 0 | 0 | 0 | 0 | 0 | 0 | 0 | 0 | 0 | 0 | 0 | 0 | 0 | 298 | 500 | 9 | 2.5272 |  |  |  | 0.603887
60.6 | 39.4 | 0 | 0 | 0 | 0 | 0 | 0 | 0 | 0 | 0 | 0 | 0 | 0 | 0 | 0 | 0 | 0 | 0 | 0 | 0 | 298 | 500 | 10 | 2.521425 |  |  |  | 0.603887
60.6 | 39.4 | 0 | 0 | 0 | 0 | 0 | 0 | 0 | 0 | 0 | 0 | 0 | 0 | 0 | 0 | 0 | 0 | 0 | 0 | 0 | 298 | 500 | 15 | 2.50124 |  |  |  | 0.603887
60.6 | 39.4 | 0 | 0 | 0 | 0 | 0 | 0 | 0 | 0 | 0 | 0 | 0 | 0 | 0 | 0 | 0 | 0 | 0 | 0 | 0 | 298 | 500 | 20 | 2.488745 |  |  |  | 0.603887
60.6 | 39.4 | 0 | 0 | 0 | 0 | 0 | 0 | 0 | 0 | 0 | 0 | 0 | 0 | 0 | 0 | 0 | 0 | 0 | 0 | 0 | 298 | 500 | 25 | 2.480007 |  |  |  | 0.603887
60.6 | 39.4 | 0 | 0 | 0 | 0 | 0 | 0 | 0 | 0 | 0 | 0 | 0 | 0 | 0 | 0 | 0 | 0 | 0 | 0 | 0 | 298 | 500 | 30 | 2.473442 |  |  |  | 0.603887
60.6 | 39.4 | 0 | 0 | 0 | 0 | 0 | 0 | 0 | 0 | 0 | 0 | 0 | 0 | 0 | 0 | 0 | 0 | 0 | 0 | 0 | 298 | 500 | 35 | 2.468271 |  |  |  | 0.603887
60.6 | 39.4 | 0 | 0 | 0 | 0 | 0 | 0 | 0 | 0 | 0 | 0 | 0 | 0 | 0 | 0 | 0 | 0 | 0 | 0 | 0 | 298 | 500 | 40 | 2.464057 |  |  |  | 0.603887
60.6 | 39.4 | 0 | 0 | 0 | 0 | 0 | 0 | 0 | 0 | 0 | 0 | 0 | 0 | 0 | 0 | 0 | 0 | 0 | 0 | 0 | 298 | 500 | 45 | 2.460535 |  |  |  | 0.603887
60.6 | 39.4 | 0 | 0 | 0 | 0 | 0 | 0 | 0 | 0 | 0 | 0 | 0 | 0 | 0 | 0 | 0 | 0 | 0 | 0 | 0 | 298 | 500 | 50 | 2.457533 |  |  |  | 0.603887
60.6 | 39.4 | 0 | 0 | 0 | 0 | 0 | 0 | 0 | 0 | 0 | 0 | 0 | 0 | 0 | 0 | 0 | 0 | 0 | 0 | 0 | 298 | 500 | 55 | 2.454934 |  |  |  | 0.603887
60.6 | 39.4 | 0 | 0 | 0 | 0 | 0 | 0 | 0 | 0 | 0 | 0 | 0 | 0 | 0 | 0 | 0 | 0 | 0 | 0 | 0 | 298 | 500 | 60 | 2.452654 |  |  |  | 0.603887
60.6 | 39.4 | 0 | 0 | 0 | 0 | 0 | 0 | 0 | 0 | 0 | 0 | 0 | 0 | 0 | 0 | 0 | 0 | 0 | 0 | 0 | 298 | 500 | 65 | 2.450632 |  |  |  | 0.603887
60.6 | 39.4 | 0 | 0 | 0 | 0 | 0 | 0 | 0 | 0 | 0 | 0 | 0 | 0 | 0 | 0 | 0 | 0 | 0 | 0 | 0 | 298 | 500 | 70 | 2.448824 |  |  |  | 0.603887
60.6 | 39.4 | 0 | 0 | 0 | 0 | 0 | 0 | 0 | 0 | 0 | 0 | 0 | 0 | 0 | 0 | 0 | 0 | 0 | 0 | 0 | 298 | 500 | 75 | 2.447192 |  |  |  | 0.603887
60.6 | 39.4 | 0 | 0 | 0 | 0 | 0 | 0 | 0 | 0 | 0 | 0 | 0 | 0 | 0 | 0 | 0 | 0 | 0 | 0 | 0 | 298 | 500 | 80 | 2.445711 |  |  |  | 0.603887
60.6 | 39.4 | 0 | 0 | 0 | 0 | 0 | 0 | 0 | 0 | 0 | 0 | 0 | 0 | 0 | 0 | 0 | 0 | 0 | 0 | 0 | 298 | 500 | 85 | 2.444359 |  |  |  | 0.603887
60.6 | 39.4 | 0 | 0 | 0 | 0 | 0 | 0 | 0 | 0 | 0 | 0 | 0 | 0 | 0 | 0 | 0 | 0 | 0 | 0 | 0 | 298 | 500 | 90 | 2.443116 |  |  |  | 0.603887
60.6 | 39.4 | 0 | 0 | 0 | 0 | 0 | 0 | 0 | 0 | 0 | 0 | 0 | 0 | 0 | 0 | 0 | 0 | 0 | 0 | 0 | 298 | 500 | 95 | 2.441971 |  |  |  | 0.603887
60.6 | 39.4 | 0 | 0 | 0 | 0 | 0 | 0 | 0 | 0 | 0 | 0 | 0 | 0 | 0 | 0 | 0 | 0 | 0 | 0 | 0 | 298 | 500 | 100 | 2.440909 |  |  |  | 0.603887
60.6 | 39.4 | 0 | 0 | 0 | 0 | 0 | 0 | 0 | 0 | 0 | 0 | 0 | 0 | 0 | 0 | 0 | 0 | 0 | 0 | 0 | 298 | 500 | 105 | 2.439922 |  |  |  | 0.603887
60.6 | 39.4 | 0 | 0 | 0 | 0 | 0 | 0 | 0 | 0 | 0 | 0 | 0 | 0 | 0 | 0 | 0 | 0 | 0 | 0 | 0 | 298 | 500 | 110 | 2.439001 |  |  |  | 0.603887
60.6 | 39.4 | 0 | 0 | 0 | 0 | 0 | 0 | 0 | 0 | 0 | 0 | 0 | 0 | 0 | 0 | 0 | 0 | 0 | 0 | 0 | 298 | 500 | 115 | 2.438139 |  |  |  | 0.603887
60.6 | 39.4 | 0 | 0 | 0 | 0 | 0 | 0 | 0 | 0 | 0 | 0 | 0 | 0 | 0 | 0 | 0 | 0 | 0 | 0 | 0 | 298 | 500 | 120 | 2.43733 |  |  |  | 0.603887
60.6 | 39.4 | 0 | 0 | 0 | 0 | 0 | 0 | 0 | 0 | 0 | 0 | 0 | 0 | 0 | 0 | 0 | 0 | 0 | 0 | 0 | 298 | 500 | 125 | 2.436568 |  |  |  | 0.603887
60.6 | 39.4 | 0 | 0 | 0 | 0 | 0 | 0 | 0 | 0 | 0 | 0 | 0 | 0 | 0 | 0 | 0 | 0 | 0 | 0 | 0 | 298 | 500 | 130 | 2.43585 |  |  |  | 0.603887
60.6 | 39.4 | 0 | 0 | 0 | 0 | 0 | 0 | 0 | 0 | 0 | 0 | 0 | 0 | 0 | 0 | 0 | 0 | 0 | 0 | 0 | 298 | 500 | 135 | 2.435171 |  |  |  | 0.603887
60.6 | 39.4 | 0 | 0 | 0 | 0 | 0 | 0 | 0 | 0 | 0 | 0 | 0 | 0 | 0 | 0 | 0 | 0 | 0 | 0 | 0 | 298 | 500 | 140 | 2.434527 |  |  |  | 0.603887
60.6 | 39.4 | 0 | 0 | 0 | 0 | 0 | 0 | 0 | 0 | 0 | 0 | 0 | 0 | 0 | 0 | 0 | 0 | 0 | 0 | 0 | 298 | 500 | 145 | 2.433917 |  |  |  | 0.603887
60.6 | 39.4 | 0 | 0 | 0 | 0 | 0 | 0 | 0 | 0 | 0 | 0 | 0 | 0 | 0 | 0 | 0 | 0 | 0 | 0 | 0 | 298 | 500 | 150 | 2.433336 |  |  |  | 0.603887
60.6 | 39.4 | 0 | 0 | 0 | 0 | 0 | 0 | 0 | 0 | 0 | 0 | 0 | 0 | 0 | 0 | 0 | 0 | 0 | 0 | 0 | 298 | 500 | 155 | 2.432783 |  |  |  | 0.603887
60.6 | 39.4 | 0 | 0 | 0 | 0 | 0 | 0 | 0 | 0 | 0 | 0 | 0 | 0 | 0 | 0 | 0 | 0 | 0 | 0 | 0 | 298 | 500 | 160 | 2.432255 |  |  |  | 0.603887
60.6 | 39.4 | 0 | 0 | 0 | 0 | 0 | 0 | 0 | 0 | 0 | 0 | 0 | 0 | 0 | 0 | 0 | 0 | 0 | 0 | 0 | 298 | 500 | 165 | 2.431751 |  |  |  | 0.603887
60.6 | 39.4 | 0 | 0 | 0 | 0 | 0 | 0 | 0 | 0 | 0 | 0 | 0 | 0 | 0 | 0 | 0 | 0 | 0 | 0 | 0 | 298 | 500 | 170 | 2.431269 |  |  |  | 0.603887
60.6 | 39.4 | 0 | 0 | 0 | 0 | 0 | 0 | 0 | 0 | 0 | 0 | 0 | 0 | 0 | 0 | 0 | 0 | 0 | 0 | 0 | 298 | 500 | 175 | 2.430807 |  |  |  | 0.603887
60.6 | 39.4 | 0 | 0 | 0 | 0 | 0 | 0 | 0 | 0 | 0 | 0 | 0 | 0 | 0 | 0 | 0 | 0 | 0 | 0 | 0 | 298 | 500 | 180 | 2.430364 |  |  |  | 0.603887
60.6 | 39.4 | 0 | 0 | 0 | 0 | 0 | 0 | 0 | 0 | 0 | 0 | 0 | 0 | 0 | 0 | 0 | 0 | 0 | 0 | 0 | 298 | 500 | 185 | 2.429939 |  |  |  | 0.603887
60.6 | 39.4 | 0 | 0 | 0 | 0 | 0 | 0 | 0 | 0 | 0 | 0 | 0 | 0 | 0 | 0 | 0 | 0 | 0 | 0 | 0 | 298 | 500 | 190 | 2.42953 |  |  |  | 0.603887
60.6 | 39.4 | 0 | 0 | 0 | 0 | 0 | 0 | 0 | 0 | 0 | 0 | 0 | 0 | 0 | 0 | 0 | 0 | 0 | 0 | 0 | 298 | 500 | 195 | 2.429137 |  |  |  | 0.603887
60.6 | 39.4 | 0 | 0 | 0 | 0 | 0 | 0 | 0 | 0 | 0 | 0 | 0 | 0 | 0 | 0 | 0 | 0 | 0 | 0 | 0 | 298 | 500 | 200 | 2.428758 |  |  |  | 0.603887
60.6 | 39.4 | 0 | 0 | 0 | 0 | 0 | 0 | 0 | 0 | 0 | 0 | 0 | 0 | 0 | 0 | 0 | 0 | 0 | 0 | 0 | 298 | 500 | 205 | 2.428393 |  |  |  | 0.603887
60.6 | 39.4 | 0 | 0 | 0 | 0 | 0 | 0 | 0 | 0 | 0 | 0 | 0 | 0 | 0 | 0 | 0 | 0 | 0 | 0 | 0 | 298 | 500 | 210 | 2.42804 |  |  |  | 0.603887
60.6 | 39.4 | 0 | 0 | 0 | 0 | 0 | 0 | 0 | 0 | 0 | 0 | 0 | 0 | 0 | 0 | 0 | 0 | 0 | 0 | 0 | 298 | 500 | 215 | 2.4277 |  |  |  | 0.603887
60.6 | 39.4 | 0 | 0 | 0 | 0 | 0 | 0 | 0 | 0 | 0 | 0 | 0 | 0 | 0 | 0 | 0 | 0 | 0 | 0 | 0 | 298 | 500 | 220 | 2.427371 |  |  |  | 0.603887
60.6 | 39.4 | 0 | 0 | 0 | 0 | 0 | 0 | 0 | 0 | 0 | 0 | 0 | 0 | 0 | 0 | 0 | 0 | 0 | 0 | 0 | 298 | 500 | 225 | 2.427053 |  |  |  | 0.603887
60.6 | 39.4 | 0 | 0 | 0 | 0 | 0 | 0 | 0 | 0 | 0 | 0 | 0 | 0 | 0 | 0 | 0 | 0 | 0 | 0 | 0 | 298 | 500 | 230 | 2.426745 |  |  |  | 0.603887
60.6 | 39.4 | 0 | 0 | 0 | 0 | 0 | 0 | 0 | 0 | 0 | 0 | 0 | 0 | 0 | 0 | 0 | 0 | 0 | 0 | 0 | 298 | 500 | 235 | 2.426447 |  |  |  | 0.603887
60.6 | 39.4 | 0 | 0 | 0 | 0 | 0 | 0 | 0 | 0 | 0 | 0 | 0 | 0 | 0 | 0 | 0 | 0 | 0 | 0 | 0 | 298 | 500 | 240 | 2.426158 |  |  |  | 0.603887
60.6 | 39.4 | 0 | 0 | 0 | 0 | 0 | 0 | 0 | 0 | 0 | 0 | 0 | 0 | 0 | 0 | 0 | 0 | 0 | 0 | 0 | 298 | 500 | 245 | 2.425878 |  |  |  | 0.603887
60.6 | 39.4 | 0 | 0 | 0 | 0 | 0 | 0 | 0 | 0 | 0 | 0 | 0 | 0 | 0 | 0 | 0 | 0 | 0 | 0 | 0 | 298 | 500 | 250 | 2.425606 |  |  |  | 0.603887
60.6 | 39.4 | 0 | 0 | 0 | 0 | 0 | 0 | 0 | 0 | 0 | 0 | 0 | 0 | 0 | 0 | 0 | 0 | 0 | 0 | 0 | 298 | 500 | 255 | 2.425342 |  |  |  | 0.603887
60.6 | 39.4 | 0 | 0 | 0 | 0 | 0 | 0 | 0 | 0 | 0 | 0 | 0 | 0 | 0 | 0 | 0 | 0 | 0 | 0 | 0 | 298 | 500 | 260 | 2.425085 |  |  |  | 0.603887
60.6 | 39.4 | 0 | 0 | 0 | 0 | 0 | 0 | 0 | 0 | 0 | 0 | 0 | 0 | 0 | 0 | 0 | 0 | 0 | 0 | 0 | 298 | 500 | 265 | 2.424835 |  |  |  | 0.603887
60.6 | 39.4 | 0 | 0 | 0 | 0 | 0 | 0 | 0 | 0 | 0 | 0 | 0 | 0 | 0 | 0 | 0 | 0 | 0 | 0 | 0 | 298 | 500 | 270 | 2.424593 |  |  |  | 0.603887
60.6 | 39.4 | 0 | 0 | 0 | 0 | 0 | 0 | 0 | 0 | 0 | 0 | 0 | 0 | 0 | 0 | 0 | 0 | 0 | 0 | 0 | 298 | 500 | 275 | 2.424357 |  |  |  | 0.603887
60.6 | 39.4 | 0 | 0 | 0 | 0 | 0 | 0 | 0 | 0 | 0 | 0 | 0 | 0 | 0 | 0 | 0 | 0 | 0 | 0 | 0 | 298 | 500 | 280 | 2.424127 |  |  |  | 0.603887
60.6 | 39.4 | 0 | 0 | 0 | 0 | 0 | 0 | 0 | 0 | 0 | 0 | 0 | 0 | 0 | 0 | 0 | 0 | 0 | 0 | 0 | 298 | 500 | 285 | 2.423903 |  |  |  | 0.603887
60.6 | 39.4 | 0 | 0 | 0 | 0 | 0 | 0 | 0 | 0 | 0 | 0 | 0 | 0 | 0 | 0 | 0 | 0 | 0 | 0 | 0 | 298 | 500 | 290 | 2.423684 |  |  |  | 0.603887
60.6 | 39.4 | 0 | 0 | 0 | 0 | 0 | 0 | 0 | 0 | 0 | 0 | 0 | 0 | 0 | 0 | 0 | 0 | 0 | 0 | 0 | 298 | 500 | 295 | 2.423472 |  |  |  | 0.603887
60.6 | 39.4 | 0 | 0 | 0 | 0 | 0 | 0 | 0 | 0 | 0 | 0 | 0 | 0 | 0 | 0 | 0 | 0 | 0 | 0 | 0 | 298 | 500 | 300 | 2.423264 |  |  |  | 0.603887
60.6 | 39.4 | 0 | 0 | 0 | 0 | 0 | 0 | 0 | 0 | 0 | 0 | 0 | 0 | 0 | 0 | 0 | 0 | 0 | 0 | 0 | 298 | 500 | 305 | 2.423062 |  |  |  | 0.603887
60.6 | 39.4 | 0 | 0 | 0 | 0 | 0 | 0 | 0 | 0 | 0 | 0 | 0 | 0 | 0 | 0 | 0 | 0 | 0 | 0 | 0 | 298 | 500 | 310 | 2.422864 |  |  |  | 0.603887
60.6 | 39.4 | 0 | 0 | 0 | 0 | 0 | 0 | 0 | 0 | 0 | 0 | 0 | 0 | 0 | 0 | 0 | 0 | 0 | 0 | 0 | 298 | 500 | 315 | 2.422671 |  |  |  | 0.603887
60.6 | 39.4 | 0 | 0 | 0 | 0 | 0 | 0 | 0 | 0 | 0 | 0 | 0 | 0 | 0 | 0 | 0 | 0 | 0 | 0 | 0 | 298 | 500 | 320 | 2.422482 |  |  |  | 0.603887
60.6 | 39.4 | 0 | 0 | 0 | 0 | 0 | 0 | 0 | 0 | 0 | 0 | 0 | 0 | 0 | 0 | 0 | 0 | 0 | 0 | 0 | 298 | 500 | 325 | 2.422298 |  |  |  | 0.603887
60.6 | 39.4 | 0 | 0 | 0 | 0 | 0 | 0 | 0 | 0 | 0 | 0 | 0 | 0 | 0 | 0 | 0 | 0 | 0 | 0 | 0 | 298 | 500 | 330 | 2.422118 |  |  |  | 0.603887
60.6 | 39.4 | 0 | 0 | 0 | 0 | 0 | 0 | 0 | 0 | 0 | 0 | 0 | 0 | 0 | 0 | 0 | 0 | 0 | 0 | 0 | 298 | 500 | 335 | 2.421942 |  |  |  | 0.603887
60.6 | 39.4 | 0 | 0 | 0 | 0 | 0 | 0 | 0 | 0 | 0 | 0 | 0 | 0 | 0 | 0 | 0 | 0 | 0 | 0 | 0 | 298 | 500 | 340 | 2.421769 |  |  |  | 0.603887
60.6 | 39.4 | 0 | 0 | 0 | 0 | 0 | 0 | 0 | 0 | 0 | 0 | 0 | 0 | 0 | 0 | 0 | 0 | 0 | 0 | 0 | 298 | 500 | 345 | 2.421601 |  |  |  | 0.603887
60.6 | 39.4 | 0 | 0 | 0 | 0 | 0 | 0 | 0 | 0 | 0 | 0 | 0 | 0 | 0 | 0 | 0 | 0 | 0 | 0 | 0 | 298 | 500 | 350 | 2.421435 |  |  |  | 0.603887
60.6 | 39.4 | 0 | 0 | 0 | 0 | 0 | 0 | 0 | 0 | 0 | 0 | 0 | 0 | 0 | 0 | 0 | 0 | 0 | 0 | 0 | 298 | 500 | 355 | 2.421274 |  |  |  | 0.603887
60.6 | 39.4 | 0 | 0 | 0 | 0 | 0 | 0 | 0 | 0 | 0 | 0 | 0 | 0 | 0 | 0 | 0 | 0 | 0 | 0 | 0 | 298 | 500 | 360 | 2.421115 |  |  |  | 0.603887
60.6 | 39.4 | 0 | 0 | 0 | 0 | 0 | 0 | 0 | 0 | 0 | 0 | 0 | 0 | 0 | 0 | 0 | 0 | 0 | 0 | 0 | 298 | 500 | 365 | 2.42096 |  |  |  | 0.603887
60.6 | 39.4 | 0 | 0 | 0 | 0 | 0 | 0 | 0 | 0 | 0 | 0 | 0 | 0 | 0 | 0 | 0 | 0 | 0 | 0 | 0 | 298 | 500 | 370 | 2.420808 |  |  |  | 0.603887
60.6 | 39.4 | 0 | 0 | 0 | 0 | 0 | 0 | 0 | 0 | 0 | 0 | 0 | 0 | 0 | 0 | 0 | 0 | 0 | 0 | 0 | 298 | 500 | 375 | 2.420659 |  |  |  | 0.603887
60.6 | 39.4 | 0 | 0 | 0 | 0 | 0 | 0 | 0 | 0 | 0 | 0 | 0 | 0 | 0 | 0 | 0 | 0 | 0 | 0 | 0 | 298 | 500 | 380 | 2.420513 |  |  |  | 0.603887
60.6 | 39.4 | 0 | 0 | 0 | 0 | 0 | 0 | 0 | 0 | 0 | 0 | 0 | 0 | 0 | 0 | 0 | 0 | 0 | 0 | 0 | 298 | 500 | 385 | 2.42037 |  |  |  | 0.603887
60.6 | 39.4 | 0 | 0 | 0 | 0 | 0 | 0 | 0 | 0 | 0 | 0 | 0 | 0 | 0 | 0 | 0 | 0 | 0 | 0 | 0 | 298 | 500 | 390 | 2.420229 |  |  |  | 0.603887
60.6 | 39.4 | 0 | 0 | 0 | 0 | 0 | 0 | 0 | 0 | 0 | 0 | 0 | 0 | 0 | 0 | 0 | 0 | 0 | 0 | 0 | 298 | 500 | 395 | 2.420091 |  |  |  | 0.603887
60.6 | 39.4 | 0 | 0 | 0 | 0 | 0 | 0 | 0 | 0 | 0 | 0 | 0 | 0 | 0 | 0 | 0 | 0 | 0 | 0 | 0 | 298 | 500 | 400 | 2.419956 |  |  |  | 0.603887
60.6 | 39.4 | 0 | 0 | 0 | 0 | 0 | 0 | 0 | 0 | 0 | 0 | 0 | 0 | 0 | 0 | 0 | 0 | 0 | 0 | 0 | 298 | 500 | 405 | 2.419823 |  |  |  | 0.603887
60.6 | 39.4 | 0 | 0 | 0 | 0 | 0 | 0 | 0 | 0 | 0 | 0 | 0 | 0 | 0 | 0 | 0 | 0 | 0 | 0 | 0 | 298 | 500 | 410 | 2.419692 |  |  |  | 0.603887
60.6 | 39.4 | 0 | 0 | 0 | 0 | 0 | 0 | 0 | 0 | 0 | 0 | 0 | 0 | 0 | 0 | 0 | 0 | 0 | 0 | 0 | 298 | 500 | 415 | 2.419564 |  |  |  | 0.603887
60.6 | 39.4 | 0 | 0 | 0 | 0 | 0 | 0 | 0 | 0 | 0 | 0 | 0 | 0 | 0 | 0 | 0 | 0 | 0 | 0 | 0 | 298 | 500 | 420 | 2.419438 |  |  |  | 0.603887
60.6 | 39.4 | 0 | 0 | 0 | 0 | 0 | 0 | 0 | 0 | 0 | 0 | 0 | 0 | 0 | 0 | 0 | 0 | 0 | 0 | 0 | 298 | 500 | 425 | 2.419314 |  |  |  | 0.603887
60.6 | 39.4 | 0 | 0 | 0 | 0 | 0 | 0 | 0 | 0 | 0 | 0 | 0 | 0 | 0 | 0 | 0 | 0 | 0 | 0 | 0 | 298 | 500 | 430 | 2.419193 |  |  |  | 0.603887
60.6 | 39.4 | 0 | 0 | 0 | 0 | 0 | 0 | 0 | 0 | 0 | 0 | 0 | 0 | 0 | 0 | 0 | 0 | 0 | 0 | 0 | 298 | 500 | 435 | 2.419073 |  |  |  | 0.603887
60.6 | 39.4 | 0 | 0 | 0 | 0 | 0 | 0 | 0 | 0 | 0 | 0 | 0 | 0 | 0 | 0 | 0 | 0 | 0 | 0 | 0 | 298 | 500 | 440 | 2.418956 |  |  |  | 0.603887
60.6 | 39.4 | 0 | 0 | 0 | 0 | 0 | 0 | 0 | 0 | 0 | 0 | 0 | 0 | 0 | 0 | 0 | 0 | 0 | 0 | 0 | 298 | 500 | 445 | 2.41884 |  |  |  | 0.603887
60.6 | 39.4 | 0 | 0 | 0 | 0 | 0 | 0 | 0 | 0 | 0 | 0 | 0 | 0 | 0 | 0 | 0 | 0 | 0 | 0 | 0 | 298 | 500 | 450 | 2.418726 |  |  |  | 0.603887
60.6 | 39.4 | 0 | 0 | 0 | 0 | 0 | 0 | 0 | 0 | 0 | 0 | 0 | 0 | 0 | 0 | 0 | 0 | 0 | 0 | 0 | 298 | 500 | 455 | 2.418614 |  |  |  | 0.603887
60.6 | 39.4 | 0 | 0 | 0 | 0 | 0 | 0 | 0 | 0 | 0 | 0 | 0 | 0 | 0 | 0 | 0 | 0 | 0 | 0 | 0 | 298 | 500 | 460 | 2.418504 |  |  |  | 0.603887
60.6 | 39.4 | 0 | 0 | 0 | 0 | 0 | 0 | 0 | 0 | 0 | 0 | 0 | 0 | 0 | 0 | 0 | 0 | 0 | 0 | 0 | 298 | 500 | 465 | 2.418396 |  |  |  | 0.603887
60.6 | 39.4 | 0 | 0 | 0 | 0 | 0 | 0 | 0 | 0 | 0 | 0 | 0 | 0 | 0 | 0 | 0 | 0 | 0 | 0 | 0 | 298 | 500 | 470 | 2.41829 |  |  |  | 0.603887
60.6 | 39.4 | 0 | 0 | 0 | 0 | 0 | 0 | 0 | 0 | 0 | 0 | 0 | 0 | 0 | 0 | 0 | 0 | 0 | 0 | 0 | 298 | 500 | 475 | 2.418185 |  |  |  | 0.603887
60.6 | 39.4 | 0 | 0 | 0 | 0 | 0 | 0 | 0 | 0 | 0 | 0 | 0 | 0 | 0 | 0 | 0 | 0 | 0 | 0 | 0 | 298 | 500 | 480 | 2.418081 |  |  |  | 0.603887
60.6 | 39.4 | 0 | 0 | 0 | 0 | 0 | 0 | 0 | 0 | 0 | 0 | 0 | 0 | 0 | 0 | 0 | 0 | 0 | 0 | 0 | 298 | 500 | 485 | 2.41798 |  |  |  | 0.603887
60.6 | 39.4 | 0 | 0 | 0 | 0 | 0 | 0 | 0 | 0 | 0 | 0 | 0 | 0 | 0 | 0 | 0 | 0 | 0 | 0 | 0 | 298 | 500 | 490 | 2.417879 |  |  |  | 0.603887
60.6 | 39.4 | 0 | 0 | 0 | 0 | 0 | 0 | 0 | 0 | 0 | 0 | 0 | 0 | 0 | 0 | 0 | 0 | 0 | 0 | 0 | 298 | 500 | 495 | 2.417781 |  |  |  | 0.603887
60.6 | 39.4 | 0 | 0 | 0 | 0 | 0 | 0 | 0 | 0 | 0 | 0 | 0 | 0 | 0 | 0 | 0 | 0 | 0 | 0 | 0 | 298 | 500 | 500 | 2.417683 |  |  |  | 0.603887
60.6 | 39.4 | 0 | 0 | 0 | 0 | 0 | 0 | 0 | 0 | 0 | 0 | 0 | 0 | 0 | 0 | 0 | 0 | 0 | 0 | 0 | 298 | 500 | 505 | 2.417588 |  |  |  | 0.603887
60.6 | 39.4 | 0 | 0 | 0 | 0 | 0 | 0 | 0 | 0 | 0 | 0 | 0 | 0 | 0 | 0 | 0 | 0 | 0 | 0 | 0 | 298 | 500 | 510 | 2.417493 |  |  |  | 0.603887
60.6 | 39.4 | 0 | 0 | 0 | 0 | 0 | 0 | 0 | 0 | 0 | 0 | 0 | 0 | 0 | 0 | 0 | 0 | 0 | 0 | 0 | 298 | 500 | 515 | 2.4174 |  |  |  | 0.603887
60.6 | 39.4 | 0 | 0 | 0 | 0 | 0 | 0 | 0 | 0 | 0 | 0 | 0 | 0 | 0 | 0 | 0 | 0 | 0 | 0 | 0 | 298 | 500 | 520 | 2.417308 |  |  |  | 0.603887
60.6 | 39.4 | 0 | 0 | 0 | 0 | 0 | 0 | 0 | 0 | 0 | 0 | 0 | 0 | 0 | 0 | 0 | 0 | 0 | 0 | 0 | 298 | 500 | 525 | 2.417218 |  |  |  | 0.603887
60.6 | 39.4 | 0 | 0 | 0 | 0 | 0 | 0 | 0 | 0 | 0 | 0 | 0 | 0 | 0 | 0 | 0 | 0 | 0 | 0 | 0 | 298 | 500 | 530 | 2.417129 |  |  |  | 0.603887
60.6 | 39.4 | 0 | 0 | 0 | 0 | 0 | 0 | 0 | 0 | 0 | 0 | 0 | 0 | 0 | 0 | 0 | 0 | 0 | 0 | 0 | 298 | 500 | 535 | 2.417041 |  |  |  | 0.603887
60.6 | 39.4 | 0 | 0 | 0 | 0 | 0 | 0 | 0 | 0 | 0 | 0 | 0 | 0 | 0 | 0 | 0 | 0 | 0 | 0 | 0 | 298 | 500 | 540 | 2.416954 |  |  |  | 0.603887
60.6 | 39.4 | 0 | 0 | 0 | 0 | 0 | 0 | 0 | 0 | 0 | 0 | 0 | 0 | 0 | 0 | 0 | 0 | 0 | 0 | 0 | 298 | 500 | 545 | 2.416869 |  |  |  | 0.603887
60.6 | 39.4 | 0 | 0 | 0 | 0 | 0 | 0 | 0 | 0 | 0 | 0 | 0 | 0 | 0 | 0 | 0 | 0 | 0 | 0 | 0 | 298 | 500 | 550 | 2.416784 |  |  |  | 0.603887
60.6 | 39.4 | 0 | 0 | 0 | 0 | 0 | 0 | 0 | 0 | 0 | 0 | 0 | 0 | 0 | 0 | 0 | 0 | 0 | 0 | 0 | 298 | 500 | 555 | 2.416701 |  |  |  | 0.603887
60.6 | 39.4 | 0 | 0 | 0 | 0 | 0 | 0 | 0 | 0 | 0 | 0 | 0 | 0 | 0 | 0 | 0 | 0 | 0 | 0 | 0 | 298 | 500 | 560 | 2.416619 |  |  |  | 0.603887
60.6 | 39.4 | 0 | 0 | 0 | 0 | 0 | 0 | 0 | 0 | 0 | 0 | 0 | 0 | 0 | 0 | 0 | 0 | 0 | 0 | 0 | 298 | 500 | 565 | 2.416538 |  |  |  | 0.603887
60.6 | 39.4 | 0 | 0 | 0 | 0 | 0 | 0 | 0 | 0 | 0 | 0 | 0 | 0 | 0 | 0 | 0 | 0 | 0 | 0 | 0 | 298 | 500 | 570 | 2.416458 |  |  |  | 0.603887
60.6 | 39.4 | 0 | 0 | 0 | 0 | 0 | 0 | 0 | 0 | 0 | 0 | 0 | 0 | 0 | 0 | 0 | 0 | 0 | 0 | 0 | 298 | 500 | 575 | 2.416379 |  |  |  | 0.603887
60.6 | 39.4 | 0 | 0 | 0 | 0 | 0 | 0 | 0 | 0 | 0 | 0 | 0 | 0 | 0 | 0 | 0 | 0 | 0 | 0 | 0 | 298 | 500 | 580 | 2.416301 |  |  |  | 0.603887
60.6 | 39.4 | 0 | 0 | 0 | 0 | 0 | 0 | 0 | 0 | 0 | 0 | 0 | 0 | 0 | 0 | 0 | 0 | 0 | 0 | 0 | 298 | 500 | 585 | 2.416224 |  |  |  | 0.603887
60.6 | 39.4 | 0 | 0 | 0 | 0 | 0 | 0 | 0 | 0 | 0 | 0 | 0 | 0 | 0 | 0 | 0 | 0 | 0 | 0 | 0 | 298 | 500 | 590 | 2.416148 |  |  |  | 0.603887
60.6 | 39.4 | 0 | 0 | 0 | 0 | 0 | 0 | 0 | 0 | 0 | 0 | 0 | 0 | 0 | 0 | 0 | 0 | 0 | 0 | 0 | 298 | 500 | 595 | 2.416073 |  |  |  | 0.603887
60.6 | 39.4 | 0 | 0 | 0 | 0 | 0 | 0 | 0 | 0 | 0 | 0 | 0 | 0 | 0 | 0 | 0 | 0 | 0 | 0 | 0 | 298 | 500 | 600 | 2.415999 |  |  |  | 0.603887
60.6 | 39.4 | 0 | 0 | 0 | 0 | 0 | 0 | 0 | 0 | 0 | 0 | 0 | 0 | 0 | 0 | 0 | 0 | 0 | 0 | 0 | 298 | 500 | 605 | 2.415925 |  |  |  | 0.603887
60.6 | 39.4 | 0 | 0 | 0 | 0 | 0 | 0 | 0 | 0 | 0 | 0 | 0 | 0 | 0 | 0 | 0 | 0 | 0 | 0 | 0 | 298 | 500 | 610 | 2.415853 |  |  |  | 0.603887
60.6 | 39.4 | 0 | 0 | 0 | 0 | 0 | 0 | 0 | 0 | 0 | 0 | 0 | 0 | 0 | 0 | 0 | 0 | 0 | 0 | 0 | 298 | 500 | 615 | 2.415781 |  |  |  | 0.603887
60.6 | 39.4 | 0 | 0 | 0 | 0 | 0 | 0 | 0 | 0 | 0 | 0 | 0 | 0 | 0 | 0 | 0 | 0 | 0 | 0 | 0 | 298 | 500 | 620 | 2.415711 |  |  |  | 0.603887
60.6 | 39.4 | 0 | 0 | 0 | 0 | 0 | 0 | 0 | 0 | 0 | 0 | 0 | 0 | 0 | 0 | 0 | 0 | 0 | 0 | 0 | 298 | 500 | 625 | 2.415641 |  |  |  | 0.603887
60.6 | 39.4 | 0 | 0 | 0 | 0 | 0 | 0 | 0 | 0 | 0 | 0 | 0 | 0 | 0 | 0 | 0 | 0 | 0 | 0 | 0 | 298 | 500 | 630 | 2.415572 |  |  |  | 0.603887
60.6 | 39.4 | 0 | 0 | 0 | 0 | 0 | 0 | 0 | 0 | 0 | 0 | 0 | 0 | 0 | 0 | 0 | 0 | 0 | 0 | 0 | 298 | 500 | 635 | 2.415504 |  |  |  | 0.603887
60.6 | 39.4 | 0 | 0 | 0 | 0 | 0 | 0 | 0 | 0 | 0 | 0 | 0 | 0 | 0 | 0 | 0 | 0 | 0 | 0 | 0 | 298 | 500 | 640 | 2.415436 |  |  |  | 0.603887
60.6 | 39.4 | 0 | 0 | 0 | 0 | 0 | 0 | 0 | 0 | 0 | 0 | 0 | 0 | 0 | 0 | 0 | 0 | 0 | 0 | 0 | 298 | 500 | 645 | 2.41537 |  |  |  | 0.603887
60.6 | 39.4 | 0 | 0 | 0 | 0 | 0 | 0 | 0 | 0 | 0 | 0 | 0 | 0 | 0 | 0 | 0 | 0 | 0 | 0 | 0 | 298 | 500 | 650 | 2.415304 |  |  |  | 0.603887
60.6 | 39.4 | 0 | 0 | 0 | 0 | 0 | 0 | 0 | 0 | 0 | 0 | 0 | 0 | 0 | 0 | 0 | 0 | 0 | 0 | 0 | 298 | 500 | 655 | 2.415239 |  |  |  | 0.603887
60.6 | 39.4 | 0 | 0 | 0 | 0 | 0 | 0 | 0 | 0 | 0 | 0 | 0 | 0 | 0 | 0 | 0 | 0 | 0 | 0 | 0 | 298 | 500 | 660 | 2.415175 |  |  |  | 0.603887
60.6 | 39.4 | 0 | 0 | 0 | 0 | 0 | 0 | 0 | 0 | 0 | 0 | 0 | 0 | 0 | 0 | 0 | 0 | 0 | 0 | 0 | 298 | 500 | 665 | 2.415111 |  |  |  | 0.603887
60.6 | 39.4 | 0 | 0 | 0 | 0 | 0 | 0 | 0 | 0 | 0 | 0 | 0 | 0 | 0 | 0 | 0 | 0 | 0 | 0 | 0 | 298 | 500 | 670 | 2.415048 |  |  |  | 0.603887
60.6 | 39.4 | 0 | 0 | 0 | 0 | 0 | 0 | 0 | 0 | 0 | 0 | 0 | 0 | 0 | 0 | 0 | 0 | 0 | 0 | 0 | 298 | 500 | 675 | 2.414986 |  |  |  | 0.603887
60.6 | 39.4 | 0 | 0 | 0 | 0 | 0 | 0 | 0 | 0 | 0 | 0 | 0 | 0 | 0 | 0 | 0 | 0 | 0 | 0 | 0 | 298 | 500 | 680 | 2.414924 |  |  |  | 0.603887
60.6 | 39.4 | 0 | 0 | 0 | 0 | 0 | 0 | 0 | 0 | 0 | 0 | 0 | 0 | 0 | 0 | 0 | 0 | 0 | 0 | 0 | 298 | 500 | 685 | 2.414863 |  |  |  | 0.603887
60.6 | 39.4 | 0 | 0 | 0 | 0 | 0 | 0 | 0 | 0 | 0 | 0 | 0 | 0 | 0 | 0 | 0 | 0 | 0 | 0 | 0 | 298 | 500 | 690 | 2.414803 |  |  |  | 0.603887
60.6 | 39.4 | 0 | 0 | 0 | 0 | 0 | 0 | 0 | 0 | 0 | 0 | 0 | 0 | 0 | 0 | 0 | 0 | 0 | 0 | 0 | 298 | 500 | 695 | 2.414743 |  |  |  | 0.603887
60.6 | 39.4 | 0 | 0 | 0 | 0 | 0 | 0 | 0 | 0 | 0 | 0 | 0 | 0 | 0 | 0 | 0 | 0 | 0 | 0 | 0 | 298 | 500 | 700 | 2.414684 |  |  |  | 0.603887
60.6 | 39.4 | 0 | 0 | 0 | 0 | 0 | 0 | 0 | 0 | 0 | 0 | 0 | 0 | 0 | 0 | 0 | 0 | 0 | 0 | 0 | 298 | 500 | 705 | 2.414626 |  |  |  | 0.603887
60.6 | 39.4 | 0 | 0 | 0 | 0 | 0 | 0 | 0 | 0 | 0 | 0 | 0 | 0 | 0 | 0 | 0 | 0 | 0 | 0 | 0 | 298 | 500 | 710 | 2.414568 |  |  |  | 0.603887
60.6 | 39.4 | 0 | 0 | 0 | 0 | 0 | 0 | 0 | 0 | 0 | 0 | 0 | 0 | 0 | 0 | 0 | 0 | 0 | 0 | 0 | 298 | 500 | 715 | 2.414511 |  |  |  | 0.603887
60.6 | 39.4 | 0 | 0 | 0 | 0 | 0 | 0 | 0 | 0 | 0 | 0 | 0 | 0 | 0 | 0 | 0 | 0 | 0 | 0 | 0 | 298 | 500 | 720 | 2.414455 |  |  |  | 0.603887
60.6 | 39.4 | 0 | 0 | 0 | 0 | 0 | 0 | 0 | 0 | 0 | 0 | 0 | 0 | 0 | 0 | 0 | 0 | 0 | 0 | 0 | 298 | 500 | 725 | 2.414399 |  |  |  | 0.603887
60.6 | 39.4 | 0 | 0 | 0 | 0 | 0 | 0 | 0 | 0 | 0 | 0 | 0 | 0 | 0 | 0 | 0 | 0 | 0 | 0 | 0 | 298 | 500 | 730 | 2.414343 |  |  |  | 0.603887
60.6 | 39.4 | 0 | 0 | 0 | 0 | 0 | 0 | 0 | 0 | 0 | 0 | 0 | 0 | 0 | 0 | 0 | 0 | 0 | 0 | 0 | 298 | 500 | 735 | 2.414288 |  |  |  | 0.603887
60.6 | 39.4 | 0 | 0 | 0 | 0 | 0 | 0 | 0 | 0 | 0 | 0 | 0 | 0 | 0 | 0 | 0 | 0 | 0 | 0 | 0 | 298 | 500 | 740 | 2.414234 |  |  |  | 0.603887
60.6 | 39.4 | 0 | 0 | 0 | 0 | 0 | 0 | 0 | 0 | 0 | 0 | 0 | 0 | 0 | 0 | 0 | 0 | 0 | 0 | 0 | 298 | 500 | 745 | 2.41418 |  |  |  | 0.603887
60.6 | 39.4 | 0 | 0 | 0 | 0 | 0 | 0 | 0 | 0 | 0 | 0 | 0 | 0 | 0 | 0 | 0 | 0 | 0 | 0 | 0 | 298 | 500 | 750 | 2.414127 |  |  |  | 0.603887
60.6 | 39.4 | 0 | 0 | 0 | 0 | 0 | 0 | 0 | 0 | 0 | 0 | 0 | 0 | 0 | 0 | 0 | 0 | 0 | 0 | 0 | 298 | 500 | 755 | 2.414074 |  |  |  | 0.603887
60.6 | 39.4 | 0 | 0 | 0 | 0 | 0 | 0 | 0 | 0 | 0 | 0 | 0 | 0 | 0 | 0 | 0 | 0 | 0 | 0 | 0 | 298 | 500 | 760 | 2.414022 |  |  |  | 0.603887
60.6 | 39.4 | 0 | 0 | 0 | 0 | 0 | 0 | 0 | 0 | 0 | 0 | 0 | 0 | 0 | 0 | 0 | 0 | 0 | 0 | 0 | 298 | 500 | 765 | 2.413971 |  |  |  | 0.603887
60.6 | 39.4 | 0 | 0 | 0 | 0 | 0 | 0 | 0 | 0 | 0 | 0 | 0 | 0 | 0 | 0 | 0 | 0 | 0 | 0 | 0 | 298 | 500 | 770 | 2.413919 |  |  |  | 0.603887
60.6 | 39.4 | 0 | 0 | 0 | 0 | 0 | 0 | 0 | 0 | 0 | 0 | 0 | 0 | 0 | 0 | 0 | 0 | 0 | 0 | 0 | 298 | 500 | 775 | 2.413869 |  |  |  | 0.603887
60.6 | 39.4 | 0 | 0 | 0 | 0 | 0 | 0 | 0 | 0 | 0 | 0 | 0 | 0 | 0 | 0 | 0 | 0 | 0 | 0 | 0 | 298 | 500 | 780 | 2.413818 |  |  |  | 0.603887
60.6 | 39.4 | 0 | 0 | 0 | 0 | 0 | 0 | 0 | 0 | 0 | 0 | 0 | 0 | 0 | 0 | 0 | 0 | 0 | 0 | 0 | 298 | 500 | 785 | 2.413769 |  |  |  | 0.603887
60.6 | 39.4 | 0 | 0 | 0 | 0 | 0 | 0 | 0 | 0 | 0 | 0 | 0 | 0 | 0 | 0 | 0 | 0 | 0 | 0 | 0 | 298 | 500 | 790 | 2.413719 |  |  |  | 0.603887
60.6 | 39.4 | 0 | 0 | 0 | 0 | 0 | 0 | 0 | 0 | 0 | 0 | 0 | 0 | 0 | 0 | 0 | 0 | 0 | 0 | 0 | 298 | 500 | 795 | 2.413671 |  |  |  | 0.603887
60.6 | 39.4 | 0 | 0 | 0 | 0 | 0 | 0 | 0 | 0 | 0 | 0 | 0 | 0 | 0 | 0 | 0 | 0 | 0 | 0 | 0 | 298 | 500 | 800 | 2.413622 |  |  |  | 0.603887
60.6 | 39.4 | 0 | 0 | 0 | 0 | 0 | 0 | 0 | 0 | 0 | 0 | 0 | 0 | 0 | 0 | 0 | 0 | 0 | 0 | 0 | 298 | 500 | 805 | 2.413574 |  |  |  | 0.603887
60.6 | 39.4 | 0 | 0 | 0 | 0 | 0 | 0 | 0 | 0 | 0 | 0 | 0 | 0 | 0 | 0 | 0 | 0 | 0 | 0 | 0 | 298 | 500 | 810 | 2.413527 |  |  |  | 0.603887
60.6 | 39.4 | 0 | 0 | 0 | 0 | 0 | 0 | 0 | 0 | 0 | 0 | 0 | 0 | 0 | 0 | 0 | 0 | 0 | 0 | 0 | 298 | 500 | 815 | 2.41348 |  |  |  | 0.603887
60.6 | 39.4 | 0 | 0 | 0 | 0 | 0 | 0 | 0 | 0 | 0 | 0 | 0 | 0 | 0 | 0 | 0 | 0 | 0 | 0 | 0 | 298 | 500 | 820 | 2.413433 |  |  |  | 0.603887
60.6 | 39.4 | 0 | 0 | 0 | 0 | 0 | 0 | 0 | 0 | 0 | 0 | 0 | 0 | 0 | 0 | 0 | 0 | 0 | 0 | 0 | 298 | 500 | 825 | 2.413387 |  |  |  | 0.603887
60.6 | 39.4 | 0 | 0 | 0 | 0 | 0 | 0 | 0 | 0 | 0 | 0 | 0 | 0 | 0 | 0 | 0 | 0 | 0 | 0 | 0 | 298 | 500 | 830 | 2.413341 |  |  |  | 0.603887
60.6 | 39.4 | 0 | 0 | 0 | 0 | 0 | 0 | 0 | 0 | 0 | 0 | 0 | 0 | 0 | 0 | 0 | 0 | 0 | 0 | 0 | 298 | 500 | 835 | 2.413296 |  |  |  | 0.603887
60.6 | 39.4 | 0 | 0 | 0 | 0 | 0 | 0 | 0 | 0 | 0 | 0 | 0 | 0 | 0 | 0 | 0 | 0 | 0 | 0 | 0 | 298 | 500 | 840 | 2.413251 |  |  |  | 0.603887
60.6 | 39.4 | 0 | 0 | 0 | 0 | 0 | 0 | 0 | 0 | 0 | 0 | 0 | 0 | 0 | 0 | 0 | 0 | 0 | 0 | 0 | 298 | 500 | 845 | 2.413206 |  |  |  | 0.603887
60.6 | 39.4 | 0 | 0 | 0 | 0 | 0 | 0 | 0 | 0 | 0 | 0 | 0 | 0 | 0 | 0 | 0 | 0 | 0 | 0 | 0 | 298 | 500 | 850 | 2.413162 |  |  |  | 0.603887
60.6 | 39.4 | 0 | 0 | 0 | 0 | 0 | 0 | 0 | 0 | 0 | 0 | 0 | 0 | 0 | 0 | 0 | 0 | 0 | 0 | 0 | 298 | 500 | 855 | 2.413118 |  |  |  | 0.603887
60.6 | 39.4 | 0 | 0 | 0 | 0 | 0 | 0 | 0 | 0 | 0 | 0 | 0 | 0 | 0 | 0 | 0 | 0 | 0 | 0 | 0 | 298 | 500 | 860 | 2.413075 |  |  |  | 0.603887
60.6 | 39.4 | 0 | 0 | 0 | 0 | 0 | 0 | 0 | 0 | 0 | 0 | 0 | 0 | 0 | 0 | 0 | 0 | 0 | 0 | 0 | 298 | 500 | 865 | 2.413032 |  |  |  | 0.603887
60.6 | 39.4 | 0 | 0 | 0 | 0 | 0 | 0 | 0 | 0 | 0 | 0 | 0 | 0 | 0 | 0 | 0 | 0 | 0 | 0 | 0 | 298 | 500 | 870 | 2.412989 |  |  |  | 0.603887
60.6 | 39.4 | 0 | 0 | 0 | 0 | 0 | 0 | 0 | 0 | 0 | 0 | 0 | 0 | 0 | 0 | 0 | 0 | 0 | 0 | 0 | 298 | 500 | 875 | 2.412947 |  |  |  | 0.603887
60.6 | 39.4 | 0 | 0 | 0 | 0 | 0 | 0 | 0 | 0 | 0 | 0 | 0 | 0 | 0 | 0 | 0 | 0 | 0 | 0 | 0 | 298 | 500 | 880 | 2.412905 |  |  |  | 0.603887
60.6 | 39.4 | 0 | 0 | 0 | 0 | 0 | 0 | 0 | 0 | 0 | 0 | 0 | 0 | 0 | 0 | 0 | 0 | 0 | 0 | 0 | 298 | 500 | 885 | 2.412863 |  |  |  | 0.603887
60.6 | 39.4 | 0 | 0 | 0 | 0 | 0 | 0 | 0 | 0 | 0 | 0 | 0 | 0 | 0 | 0 | 0 | 0 | 0 | 0 | 0 | 298 | 500 | 890 | 2.412822 |  |  |  | 0.603887
60.6 | 39.4 | 0 | 0 | 0 | 0 | 0 | 0 | 0 | 0 | 0 | 0 | 0 | 0 | 0 | 0 | 0 | 0 | 0 | 0 | 0 | 298 | 500 | 895 | 2.412781 |  |  |  | 0.603887
60.6 | 39.4 | 0 | 0 | 0 | 0 | 0 | 0 | 0 | 0 | 0 | 0 | 0 | 0 | 0 | 0 | 0 | 0 | 0 | 0 | 0 | 298 | 500 | 900 | 2.41274 |  |  |  | 0.603887
60.6 | 39.4 | 0 | 0 | 0 | 0 | 0 | 0 | 0 | 0 | 0 | 0 | 0 | 0 | 0 | 0 | 0 | 0 | 0 | 0 | 0 | 298 | 500 | 905 | 2.4127 |  |  |  | 0.603887
60.6 | 39.4 | 0 | 0 | 0 | 0 | 0 | 0 | 0 | 0 | 0 | 0 | 0 | 0 | 0 | 0 | 0 | 0 | 0 | 0 | 0 | 298 | 500 | 910 | 2.41266 |  |  |  | 0.603887
60.6 | 39.4 | 0 | 0 | 0 | 0 | 0 | 0 | 0 | 0 | 0 | 0 | 0 | 0 | 0 | 0 | 0 | 0 | 0 | 0 | 0 | 298 | 500 | 915 | 2.412621 |  |  |  | 0.603887
60.6 | 39.4 | 0 | 0 | 0 | 0 | 0 | 0 | 0 | 0 | 0 | 0 | 0 | 0 | 0 | 0 | 0 | 0 | 0 | 0 | 0 | 298 | 500 | 920 | 2.412581 |  |  |  | 0.603887
60.6 | 39.4 | 0 | 0 | 0 | 0 | 0 | 0 | 0 | 0 | 0 | 0 | 0 | 0 | 0 | 0 | 0 | 0 | 0 | 0 | 0 | 298 | 500 | 925 | 2.412542 |  |  |  | 0.603887
60.6 | 39.4 | 0 | 0 | 0 | 0 | 0 | 0 | 0 | 0 | 0 | 0 | 0 | 0 | 0 | 0 | 0 | 0 | 0 | 0 | 0 | 298 | 500 | 930 | 2.412504 |  |  |  | 0.603887
60.6 | 39.4 | 0 | 0 | 0 | 0 | 0 | 0 | 0 | 0 | 0 | 0 | 0 | 0 | 0 | 0 | 0 | 0 | 0 | 0 | 0 | 298 | 500 | 935 | 2.412465 |  |  |  | 0.603887
60.6 | 39.4 | 0 | 0 | 0 | 0 | 0 | 0 | 0 | 0 | 0 | 0 | 0 | 0 | 0 | 0 | 0 | 0 | 0 | 0 | 0 | 298 | 500 | 940 | 2.412427 |  |  |  | 0.603887
60.6 | 39.4 | 0 | 0 | 0 | 0 | 0 | 0 | 0 | 0 | 0 | 0 | 0 | 0 | 0 | 0 | 0 | 0 | 0 | 0 | 0 | 298 | 500 | 945 | 2.41239 |  |  |  | 0.603887
60.6 | 39.4 | 0 | 0 | 0 | 0 | 0 | 0 | 0 | 0 | 0 | 0 | 0 | 0 | 0 | 0 | 0 | 0 | 0 | 0 | 0 | 298 | 500 | 950 | 2.412352 |  |  |  | 0.603887
60.6 | 39.4 | 0 | 0 | 0 | 0 | 0 | 0 | 0 | 0 | 0 | 0 | 0 | 0 | 0 | 0 | 0 | 0 | 0 | 0 | 0 | 298 | 500 | 955 | 2.412315 |  |  |  | 0.603887
60.6 | 39.4 | 0 | 0 | 0 | 0 | 0 | 0 | 0 | 0 | 0 | 0 | 0 | 0 | 0 | 0 | 0 | 0 | 0 | 0 | 0 | 298 | 500 | 960 | 2.412278 |  |  |  | 0.603887
60.6 | 39.4 | 0 | 0 | 0 | 0 | 0 | 0 | 0 | 0 | 0 | 0 | 0 | 0 | 0 | 0 | 0 | 0 | 0 | 0 | 0 | 298 | 500 | 965 | 2.412242 |  |  |  | 0.603887
60.6 | 39.4 | 0 | 0 | 0 | 0 | 0 | 0 | 0 | 0 | 0 | 0 | 0 | 0 | 0 | 0 | 0 | 0 | 0 | 0 | 0 | 298 | 500 | 970 | 2.412205 |  |  |  | 0.603887
60.6 | 39.4 | 0 | 0 | 0 | 0 | 0 | 0 | 0 | 0 | 0 | 0 | 0 | 0 | 0 | 0 | 0 | 0 | 0 | 0 | 0 | 298 | 500 | 975 | 2.412169 |  |  |  | 0.603887
60.6 | 39.4 | 0 | 0 | 0 | 0 | 0 | 0 | 0 | 0 | 0 | 0 | 0 | 0 | 0 | 0 | 0 | 0 | 0 | 0 | 0 | 298 | 500 | 980 | 2.412133 |  |  |  | 0.603887
60.6 | 39.4 | 0 | 0 | 0 | 0 | 0 | 0 | 0 | 0 | 0 | 0 | 0 | 0 | 0 | 0 | 0 | 0 | 0 | 0 | 0 | 298 | 500 | 985 | 2.412098 |  |  |  | 0.603887
60.6 | 39.4 | 0 | 0 | 0 | 0 | 0 | 0 | 0 | 0 | 0 | 0 | 0 | 0 | 0 | 0 | 0 | 0 | 0 | 0 | 0 | 298 | 500 | 990 | 2.412063 |  |  |  | 0.603887
60.6 | 39.4 | 0 | 0 | 0 | 0 | 0 | 0 | 0 | 0 | 0 | 0 | 0 | 0 | 0 | 0 | 0 | 0 | 0 | 0 | 0 | 298 | 500 | 995 | 2.412028 |  |  |  | 0.603887
60.6 | 39.4 | 0 | 0 | 0 | 0 | 0 | 0 | 0 | 0 | 0 | 0 | 0 | 0 | 0 | 0 | 0 | 0 | 0 | 0 | 0 | 298 | 500 | 1000 | 2.411993 |  |  |  | 0.603887