## Sheet1
| Ti | Al | Mn | Nb | Cr | Mo | V | Zr | Hf | O | Ta | Si | W | C | B | Fe | Ru | Ni | Y | Re | TestT | logYS | logTS | logEl | logCost
0 | 53 | 47 | 0 | 0 | 0 | 0 | 0 | 0 | 0 | 0 | 0 | 0 | 0 | 0 | 0 | 0 | 0 | 0 | 0 | 0 | 298 |  |  |  | 0.5828393
1 | 52.986 | 47 | 0 | 0 | 0 | 0 | 0 | 0 | 0 | 0 | 0 | 0 | 0 | 0 | 0.014 | 0 | 0 | 0 | 0 | 0 | 298 |  |  |  | 0.5934442
2 | 52.486 | 47 | 0 | 0 | 0 | 0 | 0 | 0 | 0 | 0 | 0 | 0 | 0.5 | 0 | 0.014 | 0 | 0 | 0 | 0 | 0 | 298 |  |  |  | 0.6572589
3 | 52.986 | 47 | 0 | 0 | 0 | 0 | 0 | 0 | 0 | 0 | 0 | 0 | 0 | 0 | 0.014 | 0 | 0 | 0 | 0 | 0 | 298 |  |  |  | 0.5934442
4 | 52.986 | 47 | 0 | 0 | 0 | 0 | 0 | 0 | 0 | 0 | 0 | 0 | 0 | 0 | 0.014 | 0 | 0 | 0 | 0 | 0 | 298 |  |  |  | 0.5934442
5 | 52.986 | 47 | 0 | 0 | 0 | 0 | 0 | 0 | 0 | 0 | 0 | 0 | 0 | 0 | 0.014 | 0 | 0 | 0 | 0 | 0 | 298 |  |  |  | 0.5934442
6 | 52.486 | 47 | 0 | 0 | 0 | 0 | 0 | 0 | 0 | 0 | 0 | 0 | 0.5 | 0 | 0.014 | 0 | 0 | 0 | 0 | 0 | 298 |  |  |  | 0.6572589
7 | 52.986 | 47 | 0 | 0 | 0 | 0 | 0 | 0 | 0 | 0 | 0 | 0 | 0 | 0 | 0.014 | 0 | 0 | 0 | 0 | 0 | 298 |  |  |  | 0.5934442
13 | 50.5 | 47 | 0 | 0 | 0 | 0 | 0 | 0 | 0 | 0 | 0 | 0.5 | 2 | 0 | 0 | 0 | 0 | 0 | 0 | 0 | 298 | 2.628389 | 2.716003 | 0 | 0.7913264
14 | 50.5 | 47 | 0 | 0 | 0 | 0 | 0 | 0 | 0 | 0 | 0 | 0.5 | 2 | 0 | 0 | 0 | 0 | 0 | 0 | 0 | 1033 | 2.544068 | 2.662758 | 0.39794 | 0.7913264
15 | 49 | 46 | 0 | 4 | 0 | 0 | 0 | 0 | 0 | 0 | 0 | 0 | 1 | 0 | 0 | 0 | 0 | 0 | 0 | 0 | 298 | 2.811575 | 2.855519 | 0.20412 | 0.6992278
16 | 49 | 46 | 0 | 4 | 0 | 0 | 0 | 0 | 0 | 0 | 0 | 0 | 1 | 0 | 0 | 0 | 0 | 0 | 0 | 0 | 1033 | 2.713491 | 2.840106 |  | 0.6992278
17 | 48.3 | 46.5 | 0 | 3 | 2 | 0 | 0 | 0 | 0 | 0 | 0 | 0 | 0.2 | 0 | 0 | 0 | 0 | 0 | 0 | 0 | 298 | 2.664642 | 2.762679 | 0.447158 | 0.6178656
18 | 48.3 | 46.5 | 0 | 3 | 2 | 0 | 0 | 0 | 0 | 0 | 0 | 0 | 0.2 | 0 | 0 | 0 | 0 | 0 | 0 | 0 | 1073 | 2.537819 | 2.670246 | 1.60206 | 0.6178656
19 | 48.3 | 46.5 | 0 | 3 | 2 | 0 | 0 | 0 | 0 | 0 | 0 | 0 | 0.2 | 0 | 0 | 0 | 0 | 0 | 0 | 0 | 298 | 2.674861 | 2.745855 | 0.07918125 | 0.6178656
20 | 48.3 | 46.5 | 0 | 3 | 2 | 0 | 0 | 0 | 0 | 0 | 0 | 0 | 0.2 | 0 | 0 | 0 | 0 | 0 | 0 | 0 | 1073 | 2.574031 | 2.706718 | 0.50515 | 0.6178656
21 | 48.3 | 46.5 | 0 | 3 | 2 | 0 | 0 | 0 | 0 | 0 | 0 | 0 | 0.2 | 0 | 0 | 0 | 0 | 0 | 0 | 0 | 1143 | 2.558709 | 2.685742 | 1.079181 | 0.6178656
22 | 50.66 | 48 | 0 | 0 | 0 | 0 | 1 | 0 | 0 | 0.14 | 0 | 0 | 0 | 0.2 | 0 | 0 | 0 | 0 | 0 | 0 | 298 | 2.681241 | 2.724276 | 0.1760913 | 1.524078
23 | 50.66 | 48 | 0 | 0 | 0 | 0 | 1 | 0 | 0 | 0.14 | 0 | 0 | 0 | 0.2 | 0 | 0 | 0 | 0 | 0 | 0 | 1088 | 2.556303 | 2.653213 |  | 1.524078
24 | 50.5 | 48 | 0 | 0 | 0 | 0 | 1 | 0 | 0 | 0.2 | 0 | 0 | 0 | 0.3 | 0 | 0 | 0 | 0 | 0 | 0 | 298 | 2.593286 | 2.608526 | 0.146128 | 1.524684
25 | 50.5 | 48 | 0 | 0 | 0 | 0 | 1 | 0 | 0 | 0.2 | 0 | 0 | 0 | 0.3 | 0 | 0 | 0 | 0 | 0 | 0 | 710 |  |  |  | 1.524684
26 | 50.5 | 48 | 0 | 0 | 0 | 0 | 1 | 0 | 0 | 0.2 | 0 | 0 | 0 | 0.3 | 0 | 0 | 0 | 0 | 0 | 0 | 1033 | 2.50515 | 2.672098 | 1.033424 | 1.524684
27 | 50.5 | 48 | 0 | 0 | 0 | 0 | 1 | 0 | 0 | 0.2 | 0 | 0 | 0 | 0.3 | 0 | 0 | 0 | 0 | 0 | 0 | 298 | 2.690196 |  |  | 1.524684
28 | 48.4 | 47 | 0 | 2.6 | 1 | 0 | 1 | 0 | 0 | 0 | 0 | 0 | 0 | 0 | 0 | 0 | 0 | 0 | 0 | 0 | 298 | 2.681241 | 2.738781 | 0.3617278 | 1.509434
29 | 48.4 | 47 | 0 | 2.6 | 1 | 0 | 1 | 0 | 0 | 0 | 0 | 0 | 0 | 0 | 0 | 0 | 0 | 0 | 0 | 0 | 873 | 2.583199 | 2.705008 | 0.4913617 | 1.509434
30 | 48.4 | 47 | 0 | 2.6 | 1 | 0 | 1 | 0 | 0 | 0 | 0 | 0 | 0 | 0 | 0 | 0 | 0 | 0 | 0 | 0 | 1073 | 2.510545 | 2.691965 | 1.740363 | 1.509434
31 | 48.4 | 47 | 0 | 2.6 | 1 | 0 | 1 | 0 | 0 | 0 | 0 | 0 | 0 | 0 | 0 | 0 | 0 | 0 | 0 | 0 | 298 | 2.518514 | 2.583199 | -0.09691001 | 1.509434
32 | 48.4 | 47 | 0 | 2.6 | 1 | 0 | 1 | 0 | 0 | 0 | 0 | 0 | 0 | 0 | 0 | 0 | 0 | 0 | 0 | 0 | 1073 | 2.462398 | 2.577492 | 0.1760913 | 1.509434
33 | 50.8 | 46.2 | 0 | 1 | 1 | 0 | 0 | 0 | 0 | 0 | 1 | 0 | 0 | 0 | 0 | 0 | 0 | 0 | 0 | 0 | 298 | 2.645422 | 2.759668 | 0.1760913 | 1.023539
34 | 50.8 | 46.2 | 0 | 1 | 1 | 0 | 0 | 0 | 0 | 0 | 1 | 0 | 0 | 0 | 0 | 0 | 0 | 0 | 0 | 0 | 1033 | 2.582063 | 2.748188 | 1.093422 | 1.023539
35 | 50.8 | 46.2 | 0 | 1 | 1 | 0 | 0 | 0 | 0 | 0 | 1 | 0 | 0 | 0 | 0 | 0 | 0 | 0 | 0 | 0 | 1113 | 2.580925 | 2.739572 | 1.08636 | 1.023539
36 | 53.4 | 45 | 1.6 | 0 | 0 | 0 | 0 | 0 | 0 | 0 | 0 | 0 | 0 | 0 | 0 | 0 | 0 | 0 | 0 | 0 | 298 | 2.667453 | 2.752816 | 0.146128 | 0.5819084
37 | 53.4 | 45 | 1.6 | 0 | 0 | 0 | 0 | 0 | 0 | 0 | 0 | 0 | 0 | 0 | 0 | 0 | 0 | 0 | 0 | 0 | 1073 | 2.568202 | 2.732394 | 1.146128 | 0.5819084
38 | 48 | 48 | 0 | 2 | 2 | 0 | 0 | 0 | 0 | 0 | 0 | 0 | 0 | 0 | 0 | 0 | 0 | 0 | 0 | 0 | 298 | 2.519828 | 2.61595 | 0.3617278 | 0.5880816
39 | 48 | 48 | 0 | 2 | 2 | 0 | 0 | 0 | 0 | 0 | 0 | 0 | 0 | 0 | 0 | 0 | 0 | 0 | 0 | 0 | 1033 | 2.491362 | 2.633468 |  | 0.5880816
40 | 48 | 48 | 0 | 2 | 2 | 0 | 0 | 0 | 0 | 0 | 0 | 0 | 0 | 0 | 0 | 0 | 0 | 0 | 0 | 0 | 298 | 2.681241 |  | 0.4913617 | 0.5880816
41 | 48 | 48 | 0 | 2 | 2 | 0 | 0 | 0 | 0 | 0 | 0 | 0 | 0 | 0 | 0 | 0 | 0 | 0 | 0 | 0 | 1033 | 2.605305 |  | 1.60206 | 0.5880816
42 | 48 | 48 | 0 | 2 | 2 | 0 | 0 | 0 | 0 | 0 | 0 | 0 | 0 | 0 | 0 | 0 | 0 | 0 | 0 | 0 | 1143 | 2.518514 |  | 1.724276 | 0.5880816
43 | 48 | 48 | 0 | 2 | 2 | 0 | 0 | 0 | 0 | 0 | 0 | 0 | 0 | 0 | 0 | 0 | 0 | 0 | 0 | 0 | 298 | 2.657056 |  | -0.30103 | 0.5880816
44 | 48 | 48 | 0 | 2 | 2 | 0 | 0 | 0 | 0 | 0 | 0 | 0 | 0 | 0 | 0 | 0 | 0 | 0 | 0 | 0 | 1033 | 2.607455 |  | 0.4771213 | 0.5880816
45 | 48 | 48 | 0 | 2 | 2 | 0 | 0 | 0 | 0 | 0 | 0 | 0 | 0 | 0 | 0 | 0 | 0 | 0 | 0 | 0 | 1143 | 2.544068 |  | 1.278754 | 0.5880816
46 | 48 | 48 | 0 | 2 | 2 | 0 | 0 | 0 | 0 | 0 | 0 | 0 | 0 | 0 | 0 | 0 | 0 | 0 | 0 | 0 | 298 | 2.70757 | 2.775974 | 0.462398 | 0.5880816
47 | 48 | 48 | 0 | 2 | 2 | 0 | 0 | 0 | 0 | 0 | 0 | 0 | 0 | 0 | 0 | 0 | 0 | 0 | 0 | 0 | 973 | 2.624282 | 2.764176 | 0.7160033 | 0.5880816
48 | 49.25 | 47 | 0 | 2 | 1.75 | 0 | 0 | 0 | 0 | 0 | 0 | 0 | 0 | 0 | 0 | 0 | 0 | 0 | 0 | 0 | 298 | 2.632457 | 2.71265 | 0.146128 | 0.5898098
49 | 49.25 | 47 | 0 | 2 | 1.75 | 0 | 0 | 0 | 0 | 0 | 0 | 0 | 0 | 0 | 0 | 0 | 0 | 0 | 0 | 0 | 1033 | 2.456366 | 2.631444 | 1.123852 | 0.5898098
50 | 49.25 | 47 | 0 | 2 | 1.75 | 0 | 0 | 0 | 0 | 0 | 0 | 0 | 0 | 0 | 0 | 0 | 0 | 0 | 0 | 0 | 1088 | 2.565848 | 2.725095 | 1.367356 | 0.5898098
51 | 48 | 47 | 0 | 2 | 2 | 0 | 0 | 0 | 0 | 0 | 1 | 0 | 0 | 0 | 0 | 0 | 0 | 0 | 0 | 0 | 298 | 2.633468 | 2.711807 | 0 | 1.021926
52 | 48 | 47 | 0 | 2 | 2 | 0 | 0 | 0 | 0 | 0 | 1 | 0 | 0 | 0 | 0 | 0 | 0 | 0 | 0 | 0 | 1073 | 2.559907 | 2.694605 | 1.367356 | 1.021926
53 | 48 | 47 | 0 | 2 | 2 | 0 | 0 | 0 | 0 | 0 | 1 | 0 | 0 | 0 | 0 | 0 | 0 | 0 | 0 | 0 | 1143 | 2.523746 | 2.605305 | 1.164353 | 1.021926
54 | 48 | 48 | 0 | 2 | 2 | 0 | 0 | 0 | 0 | 0 | 0 | 0 | 0 | 0 | 0 | 0 | 0 | 0 | 0 | 0 | 296 | 2.513218 | 2.625312 | 0.2304489 | 0.5880816
55 | 48 | 48 | 0 | 2 | 2 | 0 | 0 | 0 | 0 | 0 | 0 | 0 | 0 | 0 | 0 | 0 | 0 | 0 | 0 | 0 | 923 | 2.453318 | 2.675778 | 0.7075702 | 0.5880816
56 | 49 | 47 | 0 | 2 | 2 | 0 | 0 | 0 | 0 | 0 | 0 | 0 | 0 | 0 | 0 | 0 | 0 | 0 | 0 | 0 | 296 | 2.660865 | 2.729165 | 0.1522883 | 0.5908916
57 | 49 | 47 | 0 | 2 | 2 | 0 | 0 | 0 | 0 | 0 | 0 | 0 | 0 | 0 | 0 | 0 | 0 | 0 | 0 | 0 | 923 | 2.550228 | 2.731589 | 0.5314789 | 0.5908916
58 | 47 | 47 | 0 | 3 | 3 | 0 | 0 | 0 | 0 | 0 | 0 | 0 | 0 | 0 | 0 | 0 | 0 | 0 | 0 | 0 | 298 | 2.729408 |  |  | 0.5947149
59 | 47 | 47 | 0 | 3 | 3 | 0 | 0 | 0 | 0 | 0 | 0 | 0 | 0 | 0 | 0 | 0 | 0 | 0 | 0 | 0 | 973 | 2.847017 |  |  | 0.5947149
60 | 47 | 47 | 0 | 3 | 3 | 0 | 0 | 0 | 0 | 0 | 0 | 0 | 0 | 0 | 0 | 0 | 0 | 0 | 0 | 0 | 1073 | 2.686726 |  |  | 0.5947149
61 | 47 | 47 | 0 | 3 | 3 | 0 | 0 | 0 | 0 | 0 | 0 | 0 | 0 | 0 | 0 | 0 | 0 | 0 | 0 | 0 | 1123 | 2.534534 |  |  | 0.5947149
62 | 47 | 47 | 0 | 3 | 3 | 0 | 0 | 0 | 0 | 0 | 0 | 0 | 0 | 0 | 0 | 0 | 0 | 0 | 0 | 0 | 1173 | 2.420121 |  |  | 0.5947149
63 | 50.7 | 46.5 | 0 | 0 | 0 | 0 | 0 | 0 | 0 | 0 | 0 | 0.5 | 2.3 | 0 | 0 | 0 | 0 | 0 | 0 | 0 | 296 | 2.702431 | 2.777427 | -0.05060999 | 0.8141567
64 | 50.7 | 46.5 | 0 | 0 | 0 | 0 | 0 | 0 | 0 | 0 | 0 | 0.5 | 2.3 | 0 | 0 | 0 | 0 | 0 | 0 | 0 | 923 | 2.61595 | 2.756636 | 0.2944662 | 0.8141567
65 | 50.85 | 46 | 0 | 0 | 0 | 0 | 0 | 0 | 0 | 0 | 0 | 0.5 | 2 | 0 | 0.65 | 0 | 0 | 0 | 0 | 0 | 296 | 2.722634 | 2.770115 | -0.236572 | 1.013794
66 | 50.85 | 46 | 0 | 0 | 0 | 0 | 0 | 0 | 0 | 0 | 0 | 0.5 | 2 | 0 | 0.65 | 0 | 0 | 0 | 0 | 0 | 923 | 2.643453 | 2.725912 | 0.02938378 | 1.013794
67 | 49.2 | 46.8 | 0 | 0.7 | 1.6 | 0 | 0 | 0 | 0 | 0 | 1.7 | 0 | 0 | 0 | 0 | 0 | 0 | 0 | 0 | 0 | 296 | 2.625312 | 2.683047 | 0.004321374 | 1.177352
68 | 49.2 | 46.8 | 0 | 0.7 | 1.6 | 0 | 0 | 0 | 0 | 0 | 1.7 | 0 | 0 | 0 | 0 | 0 | 0 | 0 | 0 | 0 | 923 | 2.555094 | 2.719331 | 0.5622929 | 1.177352
69 | 48.7 | 47 | 0 | 2 | 2 | 0 | 0 | 0 | 0 | 0 | 0 | 0 | 0.2 | 0 | 0.1 | 0 | 0 | 0 | 0 | 0 | 296 | 2.620136 | 2.737987 | 0.04921802 | 0.6810739
70 | 48.7 | 47 | 0 | 2 | 2 | 0 | 0 | 0 | 0 | 0 | 0 | 0 | 0.2 | 0 | 0.1 | 0 | 0 | 0 | 0 | 0 | 923 | 2.519828 | 2.768638 | 0.5943926 | 0.6810739
71 | 49.6 | 45 | 0 | 5 | 0 | 0 | 0 | 0 | 0 | 0 | 0 | 0 | 0 | 0.2 | 0.2 | 0 | 0 | 0 | 0 | 0 | 296 | 2.97635 | 3.029384 | 0.1875207 | 0.7107768
72 | 49.6 | 45 | 0 | 5 | 0 | 0 | 0 | 0 | 0 | 0 | 0 | 0 | 0 | 0.2 | 0.2 | 0 | 0 | 0 | 0 | 0 | 923 | 2.889302 | 3.006466 | 0.1430148 | 0.7107768
73 | 49.6 | 45 | 0 | 5 | 0 | 0 | 0 | 0 | 0 | 0 | 0 | 0 | 0 | 0.2 | 0.2 | 0 | 0 | 0 | 0 | 0 | 296 |  | 2.942008 | -1 | 0.7107768
74 | 49.6 | 45 | 0 | 5 | 0 | 0 | 0 | 0 | 0 | 0 | 0 | 0 | 0 | 0.2 | 0.2 | 0 | 0 | 0 | 0 | 0 | 923 | 2.908485 | 2.984077 | -0.05060999 | 0.7107768
75 | 49 | 47 | 0 | 2 | 2 | 0 | 0 | 0 | 0 | 0 | 0 | 0 | 0 | 0 | 0 | 0 | 0 | 0 | 0 | 0 | 298 |  |  |  | 0.5908916
76 | 48 | 44 | 0 | 8 | 0 | 0 | 0 | 0 | 0 | 0 | 0 | 0 | 0 | 0 | 0 | 0 | 0 | 0 | 0 | 0 | 298 |  | 2.79379 |  | 0.5882285
77 | 48 | 44 | 0 | 8 | 0 | 0 | 0 | 0 | 0 | 0 | 0 | 0 | 0 | 0 | 0 | 0 | 0 | 0 | 0 | 0 | 298 | 2.795185 | 2.820858 | -0.39794 | 0.5882285
78 | 48 | 44 | 0 | 7 | 0 | 0 | 0 | 0 | 0 | 0 | 1 | 0 | 0 | 0 | 0 | 0 | 0 | 0 | 0 | 0 | 298 |  | 2.74351 |  | 1.002995
79 | 48 | 44 | 0 | 7 | 0 | 0 | 0 | 0 | 0 | 0 | 1 | 0 | 0 | 0 | 0 | 0 | 0 | 0 | 0 | 0 | 298 | 2.836324 | 2.85309 | -0.39794 | 1.002995
80 | 47.8 | 44 | 0 | 4 | 0 | 0 | 0 | 4 | 0 | 0 | 0 | 0.2 | 0 | 0 | 0 | 0 | 0 | 0 | 0 | 0 | 298 | 2.829947 | 2.842609 | -0.5228787 | 0.7410019
81 | 47.8 | 44 | 0 | 4 | 0 | 0 | 0 | 4 | 0 | 0 | 0 | 0.2 | 0 | 0 | 0 | 0 | 0 | 0 | 0 | 0 | 298 | 2.800717 | 2.848805 | -0.154902 | 0.7410019
82 | 47.8 | 44 | 0 | 0 | 0 | 0 | 0 | 4 | 0 | 0 | 4 | 0.2 | 0 | 0 | 0 | 0 | 0 | 0 | 0 | 0 | 298 | 2.836324 | 2.843855 | -0.69897 | 1.459186
83 | 47.8 | 44 | 0 | 0 | 0 | 0 | 0 | 4 | 0 | 0 | 4 | 0.2 | 0 | 0 | 0 | 0 | 0 | 0 | 0 | 0 | 298 | 2.826723 | 2.875061 | -0.09691001 | 1.459186
84 | 47.8 | 44 | 0 | 4 | 0 | 0 | 0 | 0 | 4 | 0 | 0 | 0.2 | 0 | 0 | 0 | 0 | 0 | 0 | 0 | 0 | 298 | 2.851258 | 2.878522 | -0.5228787 | 2.480935
85 | 47.8 | 44 | 0 | 4 | 0 | 0 | 0 | 0 | 4 | 0 | 0 | 0.2 | 0 | 0 | 0 | 0 | 0 | 0 | 0 | 0 | 298 | 2.808211 | 2.836957 | -0.39794 | 2.480935
86 | 47 | 44 | 0 | 8 | 0 | 0 | 0 | 0 | 0 | 0 | 0 | 0 | 0 | 0 | 1 | 0 | 0 | 0 | 0 | 0 | 298 | 2.790285 | 2.838849 | -0.09691001 | 1.000386
87 | 47 | 44 | 0 | 8 | 0 | 0 | 0 | 0 | 0 | 0 | 0 | 0 | 0 | 0 | 1 | 0 | 0 | 0 | 0 | 0 | 298 | 2.865104 | 2.912222 | 0.2304489 | 1.000386
88 | 46.8 | 44 | 0 | 4 | 0 | 0 | 0 | 4 | 0 | 0 | 0 | 0.2 | 0 | 0 | 1 | 0 | 0 | 0 | 0 | 0 | 298 | 2.808886 | 2.848189 | -0.30103 | 1.067165
89 | 46.8 | 44 | 0 | 4 | 0 | 0 | 0 | 4 | 0 | 0 | 0 | 0.2 | 0 | 0 | 1 | 0 | 0 | 0 | 0 | 0 | 298 | 2.864511 | 2.877947 | -0.2218487 | 1.067165
90 | 50.8 | 44 | 0 | 4 | 0 | 0 | 0 | 0 | 0 | 0 | 0 | 0.2 | 0 | 0 | 1 | 0 | 0 | 0 | 0 | 0 | 298 | 2.789581 | 2.825426 | -0.39794 | 1.01283
91 | 50.8 | 44 | 0 | 4 | 0 | 0 | 0 | 0 | 0 | 0 | 0 | 0.2 | 0 | 0 | 1 | 0 | 0 | 0 | 0 | 0 | 298 | 2.827369 | 2.883093 | 0.04139269 | 1.01283
92 | 50.5 | 48 | 0 | 0 | 0 | 0 | 1 | 0 | 0 | 0.2 | 0 | 0 | 0 | 0.3 | 0 | 0 | 0 | 0 | 0 | 0 | 298 | 2.593286 | 2.608526 | 0.146128 | 1.524684
93 | 50.5 | 48 | 0 | 0 | 0 | 0 | 1 | 0 | 0 | 0.2 | 0 | 0 | 0 | 0.3 | 0 | 0 | 0 | 0 | 0 | 0 | 1033 | 2.50515 | 2.672098 | 1.033424 | 1.524684
94 | 50.66 | 48 | 0 | 0 | 0 | 0 | 1 | 0 | 0 | 0.14 | 0 | 0 | 0 | 0.2 | 0 | 0 | 0 | 0 | 0 | 0 | 298 | 2.690196 |  |  | 1.524078
95 | 50.66 | 48 | 0 | 0 | 0 | 0 | 1 | 0 | 0 | 0.14 | 0 | 0 | 0 | 0.2 | 0 | 0 | 0 | 0 | 0 | 0 | 298 | 2.681241 | 2.724276 | 0.1760913 | 1.524078
96 | 50.66 | 48 | 0 | 0 | 0 | 0 | 1 | 0 | 0 | 0.14 | 0 | 0 | 0 | 0.2 | 0 | 0 | 0 | 0 | 0 | 0 | 1088 | 2.556303 | 2.653213 | 2.857332 | 1.524078
97 | 48 | 48 | 0 | 2 | 2 | 0 | 0 | 0 | 0 | 0 | 0 | 0 | 0 | 0 | 0 | 0 | 0 | 0 | 0 | 0 | 298 | 2.519828 | 2.61595 | 0.3617278 | 0.5880816
98 | 48 | 48 | 0 | 2 | 2 | 0 | 0 | 0 | 0 | 0 | 0 | 0 | 0 | 0 | 0 | 0 | 0 | 0 | 0 | 0 | 1033 | 2.491362 | 2.633468 |  | 0.5880816
99 | 48 | 48 | 0 | 2 | 2 | 0 | 0 | 0 | 0 | 0 | 0 | 0 | 0 | 0 | 0 | 0 | 0 | 0 | 0 | 0 | 298 | 2.681241 |  | 0.2552725 | 0.5880816
100 | 48 | 48 | 0 | 2 | 2 | 0 | 0 | 0 | 0 | 0 | 0 | 0 | 0 | 0 | 0 | 0 | 0 | 0 | 0 | 0 | 1033 | 2.607455 |  | 1.332438 | 0.5880816
101 | 48 | 48 | 0 | 2 | 2 | 0 | 0 | 0 | 0 | 0 | 0 | 0 | 0 | 0 | 0 | 0 | 0 | 0 | 0 | 0 | 1143 | 2.544068 |  | 1.556303 | 0.5880816
102 | 48 | 48 | 0 | 2 | 2 | 0 | 0 | 0 | 0 | 0 | 0 | 0 | 0 | 0 | 0 | 0 | 0 | 0 | 0 | 0 | 298 | 2.70757 | 2.775974 | 0.462398 | 0.5880816
103 | 48 | 48 | 0 | 2 | 2 | 0 | 0 | 0 | 0 | 0 | 0 | 0 | 0 | 0 | 0 | 0 | 0 | 0 | 0 | 0 | 973 | 2.624282 | 2.741152 | 0.7160033 | 0.5880816
104 | 45 | 47 | 0 | 6 | 1 | 0 | 1 | 0 | 0 | 0 | 0 | 0 | 0 | 0 | 0 | 0 | 0 | 0 | 0 | 0 | 298 | 2.681241 | 2.738781 | 0.1903317 | 1.494692
105 | 45 | 47 | 0 | 6 | 1 | 0 | 1 | 0 | 0 | 0 | 0 | 0 | 0 | 0 | 0 | 0 | 0 | 0 | 0 | 0 | 873 | 2.583199 | 2.705008 | 0.4913617 | 1.494692
106 | 45 | 47 | 0 | 6 | 1 | 0 | 1 | 0 | 0 | 0 | 0 | 0 | 0 | 0 | 0 | 0 | 0 | 0 | 0 | 0 | 1073 | 2.510545 | 2.691965 | 1.451018 | 1.494692
107 | 49.8 | 47.3 | 0 | 0 | 0 | 0 | 0.7 | 0 | 0 | 0 | 0 | 0 | 0 | 0 | 0.7 | 1.5 | 0 | 0 | 0 | 0 | 298 |  | 2.716003 | -0.2218487 | 1.464486
108 | 49.8 | 47.3 | 0 | 0 | 0 | 0 | 0.7 | 0 | 0 | 0 | 0 | 0 | 0 | 0 | 0.7 | 1.5 | 0 | 0 | 0 | 0 | 1073 |  | 2.627366 | 1.60206 | 1.464486
109 | 51.05 | 43.9 | 0 | 4 | 0 | 0.95 | 0 | 0 | 0 | 0 | 0 | 0 | 0 | 0 | 0.1 | 0 | 0 | 0 | 0 | 0 | 298 | 2.902547 | 2.902547 |  | 0.679324
110 | 51.05 | 43.9 | 0 | 4 | 0 | 0.95 | 0 | 0 | 0 | 0 | 0 | 0 | 0 | 0 | 0.1 | 0 | 0 | 0 | 0 | 0 | 298 | 2.888179 | 2.946943 | -0.236572 | 0.679324
111 | 51.05 | 43.9 | 0 | 4 | 0 | 0.95 | 0 | 0 | 0 | 0 | 0 | 0 | 0 | 0 | 0.1 | 0 | 0 | 0 | 0 | 0 | 298 | 2.882525 | 2.959518 | -0.08618615 | 0.679324
112 | 51.05 | 43.9 | 0 | 4 | 0 | 0.95 | 0 | 0 | 0 | 0 | 0 | 0 | 0 | 0 | 0.1 | 0 | 0 | 0 | 0 | 0 | 298 | 2.906335 | 2.991669 | -0.04575749 | 0.679324
113 | 51.05 | 43.9 | 0 | 4 | 0 | 0.95 | 0 | 0 | 0 | 0 | 0 | 0 | 0 | 0 | 0.1 | 0 | 0 | 0 | 0 | 0 | 298 | 2.859739 | 2.889302 | -0.5228787 | 0.679324
114 | 50 | 43 | 0 | 6 | 0 | 0 | 0 | 0 | 0 | 0 | 0 | 0 | 0 | 0 | 1 | 0 | 0 | 0 | 0 | 0 | 298 |  | 2.826075 | -0.39794 | 1.006145
115 | 50 | 43 | 0 | 6 | 0 | 0 | 0 | 0 | 0 | 0 | 0 | 0 | 0 | 0 | 1 | 0 | 0 | 0 | 0 | 0 | 1023 |  | 2.80956 | 0.8750613 | 1.006145
116 | 50 | 43 | 0 | 6 | 0 | 0 | 0 | 0 | 0 | 0 | 0 | 0 | 0 | 0 | 1 | 0 | 0 | 0 | 0 | 0 | 298 |  | 2.989005 | 0.1760913 | 1.006145
117 | 50 | 43 | 0 | 6 | 0 | 0 | 0 | 0 | 0 | 0 | 0 | 0 | 0 | 0 | 1 | 0 | 0 | 0 | 0 | 0 | 1023 |  | 2.977724 | 1.39794 | 1.006145
118 | 50 | 43 | 0 | 6 | 0 | 0 | 0 | 0 | 0 | 0 | 0 | 0 | 0 | 0 | 1 | 0 | 0 | 0 | 0 | 0 | 298 |  | 2.913814 | 0.3802112 | 1.006145
119 | 50 | 43 | 0 | 6 | 0 | 0 | 0 | 0 | 0 | 0 | 0 | 0 | 0 | 0 | 1 | 0 | 0 | 0 | 0 | 0 | 1023 |  | 2.886491 | 1.60206 | 1.006145
120 | 50 | 43 | 0 | 6 | 0 | 0 | 0 | 0 | 0 | 0 | 0 | 0 | 0 | 0 | 1 | 0 | 0 | 0 | 0 | 0 | 298 |  | 2.934498 | 0.07918125 | 1.006145
121 | 50 | 43 | 0 | 6 | 0 | 0 | 0 | 0 | 0 | 0 | 0 | 0 | 0 | 0 | 1 | 0 | 0 | 0 | 0 | 0 | 1023 |  | 2.919078 | 1.491362 | 1.006145
122 | 55 | 43 | 2 | 0 | 0 | 0 | 0 | 0 | 0 | 0 | 0 | 0 | 0 | 0 | 0 | 0 | 0 | 0 | 0 | 0 | 298 |  |  |  | 0.5860017
123 | 55 | 43 | 2 | 0 | 0 | 0 | 0 | 0 | 0 | 0 | 0 | 0 | 0 | 0 | 0 | 0 | 0 | 0 | 0 | 0 | 298 |  |  |  | 0.5860017
124 | 45 | 46 | 0 | 9 | 0 | 0 | 0 | 0 | 0 | 0 | 0 | 0 | 0 | 0 | 0 | 0 | 0 | 0 | 0 | 0 | 298 |  |  |  | 0.5826219
125 | 45 | 46 | 0 | 9 | 0 | 0 | 0 | 0 | 0 | 0 | 0 | 0 | 0 | 0 | 0 | 0 | 0 | 0 | 0 | 0 | 298 |  |  |  | 0.5826219
126 | 45 | 46 | 0 | 9 | 0 | 0 | 0 | 0 | 0 | 0 | 0 | 0 | 0 | 0 | 0 | 0 | 0 | 0 | 0 | 0 | 298 |  | 2.888741 | -0.05551733 | 0.5826219
127 | 45 | 46 | 0 | 9 | 0 | 0 | 0 | 0 | 0 | 0 | 0 | 0 | 0 | 0 | 0 | 0 | 0 | 0 | 0 | 0 | 298 |  | 2.895975 | -0.3565473 | 0.5826219
128 | 45 | 46 | 0 | 9 | 0 | 0 | 0 | 0 | 0 | 0 | 0 | 0 | 0 | 0 | 0 | 0 | 0 | 0 | 0 | 0 | 298 |  |  | -0.8239087 | 0.5826219
129 | 45 | 46 | 0 | 9 | 0 | 0 | 0 | 0 | 0 | 0 | 0 | 0 | 0 | 0 | 0 | 0 | 0 | 0 | 0 | 0 | 298 |  | 2.941511 | -0.1079054 | 0.5826219
130 | 45 | 46 | 0 | 9 | 0 | 0 | 0 | 0 | 0 | 0 | 0 | 0 | 0 | 0 | 0 | 0 | 0 | 0 | 0 | 0 | 298 |  | 2.938019 | -0.251812 | 0.5826219
131 | 49.5 | 47 | 0 | 0 | 1 | 0 | 2.5 | 0 | 0 | 0 | 0 | 0 | 0 | 0 | 0 | 0 | 0 | 0 | 0 | 0 | 298 |  | 2.740363 | -0.5228787 | 1.887126
132 | 49.5 | 47 | 0 | 0 | 1 | 0 | 2.5 | 0 | 0 | 0 | 0 | 0 | 0 | 0 | 0 | 0 | 0 | 0 | 0 | 0 | 298 |  | 2.792392 | -0.39794 | 1.887126
133 | 49.5 | 47 | 0 | 0 | 1 | 0 | 2.5 | 0 | 0 | 0 | 0 | 0 | 0 | 0 | 0 | 0 | 0 | 0 | 0 | 0 | 298 |  | 2.863323 | -0.39794 | 1.887126
134 | 49.5 | 47 | 0 | 0 | 1 | 0 | 2.5 | 0 | 0 | 0 | 0 | 0 | 0 | 0 | 0 | 0 | 0 | 0 | 0 | 0 | 298 |  | 2.812913 | -0.2218487 | 1.887126
135 | 58 | 40 | 0 | 0 | 2 | 0 | 0 | 0 | 0 | 0 | 0 | 0 | 0 | 0 | 0 | 0 | 0 | 0 | 0 | 0 | 298 |  | 2.748188 | -0.69897 | 0.6105182
136 | 58 | 40 | 0 | 0 | 2 | 0 | 0 | 0 | 0 | 0 | 0 | 0 | 0 | 0 | 0 | 0 | 0 | 0 | 0 | 0 | 298 |  | 2.748188 | -0.5228787 | 0.6105182
137 | 58 | 40 | 0 | 0 | 2 | 0 | 0 | 0 | 0 | 0 | 0 | 0 | 0 | 0 | 0 | 0 | 0 | 0 | 0 | 0 | 298 |  | 2.763428 | -0.39794 | 0.6105182
138 | 58 | 40 | 0 | 0 | 2 | 0 | 0 | 0 | 0 | 0 | 0 | 0 | 0 | 0 | 0 | 0 | 0 | 0 | 0 | 0 | 298 |  | 2.778151 | -0.2218487 | 0.6105182
139 | 50.5 | 43 | 0 | 4 | 0 | 2 | 0 | 0 | 0 | 0 | 0 | 0 | 0 | 0 | 0.5 | 0 | 0 | 0 | 0 | 0 | 298 |  | 2.812913 | -0.3467875 | 0.8780484
140 | 50.5 | 43 | 0 | 4 | 0 | 2 | 0 | 0 | 0 | 0 | 0 | 0 | 0 | 0 | 0.5 | 0 | 0 | 0 | 0 | 0 | 973 |  | 2.832509 | 0.90309 | 0.8780484
141 | 50.5 | 43 | 0 | 4 | 0 | 2 | 0 | 0 | 0 | 0 | 0 | 0 | 0 | 0 | 0.5 | 0 | 0 | 0 | 0 | 0 | 1023 |  | 2.819544 | 1 | 0.8780484
142 | 50.5 | 43 | 0 | 4 | 0 | 2 | 0 | 0 | 0 | 0 | 0 | 0 | 0 | 0 | 0.5 | 0 | 0 | 0 | 0 | 0 | 1073 |  | 2.819544 | 1.079181 | 0.8780484
143 | 50.5 | 43 | 0 | 4 | 0 | 2 | 0 | 0 | 0 | 0 | 0 | 0 | 0 | 0 | 0.5 | 0 | 0 | 0 | 0 | 0 | 1123 |  | 2.716003 | 1.60206 | 0.8780484
144 | 50.5 | 43 | 0 | 4 | 0 | 2 | 0 | 0 | 0 | 0 | 0 | 0 | 0 | 0 | 0.5 | 0 | 0 | 0 | 0 | 0 | 298 |  |  |  | 0.8780484
145 | 50.5 | 43 | 0 | 4 | 0 | 2 | 0 | 0 | 0 | 0 | 0 | 0 | 0 | 0 | 0.5 | 0 | 0 | 0 | 0 | 0 | 298 |  | 2.968483 | -0.07058107 | 0.8780484
146 | 50.5 | 43 | 0 | 4 | 0 | 2 | 0 | 0 | 0 | 0 | 0 | 0 | 0 | 0 | 0.5 | 0 | 0 | 0 | 0 | 0 | 973 |  | 2.94939 | 1.39794 | 0.8780484
147 | 50.5 | 43 | 0 | 4 | 0 | 2 | 0 | 0 | 0 | 0 | 0 | 0 | 0 | 0 | 0.5 | 0 | 0 | 0 | 0 | 0 | 1023 |  | 2.954243 | 1.845098 | 0.8780484
148 | 50.5 | 43 | 0 | 4 | 0 | 2 | 0 | 0 | 0 | 0 | 0 | 0 | 0 | 0 | 0.5 | 0 | 0 | 0 | 0 | 0 | 1073 |  | 2.69897 | 2.0086 | 0.8780484
149 | 50.5 | 43 | 0 | 4 | 0 | 2 | 0 | 0 | 0 | 0 | 0 | 0 | 0 | 0 | 0.5 | 0 | 0 | 0 | 0 | 0 | 1123 |  | 2.681241 | 2.217484 | 0.8780484
150 | 50.5 | 43 | 0 | 4 | 0 | 2 | 0 | 0 | 0 | 0 | 0 | 0 | 0 | 0 | 0.5 | 0 | 0 | 0 | 0 | 0 | 298 |  | 2.892095 |  | 0.8780484
151 | 55.8 | 44.2 | 0 | 0 | 0 | 0 | 0 | 0 | 0 | 0 | 0 | 0 | 0 | 0 | 0 | 0 | 0 | 0 | 0 | 0 | 1173 |  | 2.867173 |  | 0.5909153
152 | 55.8 | 44.2 | 0 | 0 | 0 | 0 | 0 | 0 | 0 | 0 | 0 | 0 | 0 | 0 | 0 | 0 | 0 | 0 | 0 | 0 | 1173 |  | 2.737193 |  | 0.5909153
153 | 55.7 | 44.1 | 0 | 0 | 0 | 0 | 0 | 0 | 0 | 0 | 0 | 0 | 0 | 0 | 0 | 0 | 0.2 | 0 | 0 | 0 | 1173 |  | 2.889862 |  | 1.660915
154 | 55.7 | 44.1 | 0 | 0 | 0 | 0 | 0 | 0 | 0 | 0 | 0 | 0 | 0 | 0 | 0 | 0 | 0.2 | 0 | 0 | 0 | 1173 |  | 2.693727 |  | 1.660915
155 | 55.3 | 44.1 | 0 | 0 | 0 | 0 | 0 | 0 | 0 | 0 | 0 | 0 | 0 | 0 | 0 | 0 | 0.6 | 0 | 0 | 0 | 1173 |  | 2.892095 |  | 2.110343
156 | 55.3 | 44.1 | 0 | 0 | 0 | 0 | 0 | 0 | 0 | 0 | 0 | 0 | 0 | 0 | 0 | 0 | 0.6 | 0 | 0 | 0 | 1173 |  | 2.801404 |  | 2.110343
157 | 55.2 | 43.8 | 0 | 0 | 0 | 0 | 0 | 0 | 0 | 0 | 0 | 0 | 0 | 0 | 0 | 0 | 1 | 0 | 0 | 0 | 1173 |  | 2.904716 |  | 2.323917
158 | 55.2 | 43.8 | 0 | 0 | 0 | 0 | 0 | 0 | 0 | 0 | 0 | 0 | 0 | 0 | 0 | 0 | 1 | 0 | 0 | 0 | 1173 |  | 2.848189 |  | 2.323917
159 | 55 | 43.6 | 0 | 0 | 0 | 0 | 0 | 0 | 0 | 0 | 0 | 0 | 0 | 0 | 0 | 0 | 1.4 | 0 | 0 | 0 | 1173 |  | 2.906335 |  | 2.464975
160 | 55 | 43.6 | 0 | 0 | 0 | 0 | 0 | 0 | 0 | 0 | 0 | 0 | 0 | 0 | 0 | 0 | 1.4 | 0 | 0 | 0 | 1173 |  | 2.877371 |  | 2.464975
161 | 47 | 45 | 0 | 8 | 0 | 0 | 0 | 0 | 0 | 0 | 0 | 0 | 0 | 0 | 0 | 0 | 0 | 0 | 0 | 0 | 1173 |  | 2.952308 |  | 0.5856067
162 | 47 | 45 | 0 | 8 | 0 | 0 | 0 | 0 | 0 | 0 | 0 | 0 | 0 | 0 | 0 | 0 | 0 | 0 | 0 | 0 | 1173 |  | 2.775246 |  | 0.5856067
163 | 54 | 43 | 0 | 0 | 0 | 0 | 0 | 0 | 0 | 0 | 0 | 0 | 0 | 0 | 0 | 0 | 3 | 0 | 0 | 0 | 1173 |  | 2.798651 |  | 2.782323
164 | 52 | 43 | 0 | 0 | 0 | 0 | 0 | 0 | 0 | 0 | 0 | 0 | 0 | 0 | 0 | 0 | 5 | 0 | 0 | 0 | 1173 |  | 2.731589 |  | 2.99182
165 | 47.7 | 43 | 0 | 0 | 0 | 0 | 9 | 0 | 0 | 0 | 0 | 0 | 0 | 0 | 0 | 0 | 0 | 0 | 0.3 | 0 | 298 | 2.628389 | 2.708421 | -0.30103 | 2.415514
166 | 47.7 | 43 | 0 | 0 | 0 | 0 | 9 | 0 | 0 | 0 | 0 | 0 | 0 | 0 | 0 | 0 | 0 | 0 | 0.3 | 0 | 973 | 2.531479 | 2.62941 | 0.7558749 | 2.415514
167 | 53 | 46 | 0 | 0 | 0 | 0 | 0 | 0 | 0 | 0 | 0 | 0.5 | 0 | 0 | 0 | 0 | 0 | 0 | 0 | 0.5 | 298 |  | 2.69897 | 0.4771213 | 1.856253
168 | 53 | 46 | 0 | 0 | 0 | 0 | 0 | 0 | 0 | 0 | 0 | 0.5 | 0.5 | 0 | 0 | 0 | 0 | 0 | 0 | 0 | 298 |  | 2.832509 | 1.30103 | 0.6493284
169 | 53 | 46 | 0 | 0 | 0 | 0.5 | 0 | 0 | 0 | 0 | 0 | 0.5 | 0 | 0 | 0 | 0 | 0 | 0 | 0 | 0 | 298 |  | 2.763428 | 1.30103 | 0.6004916
170 | 46 | 44 | 0 | 5 | 0 | 0 | 0 | 5 | 0 | 0 | 0 | 0 | 0 | 0 | 0 | 0 | 0 | 0 | 0 | 0 | 298 | 2.693727 |  |  | 0.7687832
171 | 46 | 44 | 0 | 5 | 0 | 0 | 0 | 5 | 0 | 0 | 0 | 0 | 0 | 0 | 0 | 0 | 0 | 0 | 0 | 0 | 298 | 2.737987 |  |  | 0.7687832
172 | 44 | 48 | 0 | 8 | 0 | 0 | 0 | 0 | 0 | 0 | 0 | 0 | 0 | 0 | 0 | 0 | 0 | 0 | 0 | 0 | 298 | 2.983175 | 3.069668 | 0.004321374 | 0.5774828
173 | 44 | 48 | 0 | 8 | 0 | 0 | 0 | 0 | 0 | 0 | 0 | 0 | 0 | 0 | 0 | 0 | 0 | 0 | 0 | 0 | 1073 | 2.833147 | 2.890421 | 1.568202 | 0.5774828
174 | 53 | 47 | 0 | 0 | 0 | 0 | 0 | 0 | 0 | 0 | 0 | 0 | 0 | 0 | 0 | 0 | 0 | 0 | 0 | 0 | 298 |  | 2.736397 | 0.1303338 | 0.5828393
175 | 53 | 47 | 0 | 0 | 0 | 0 | 0 | 0 | 0 | 0 | 0 | 0 | 0 | 0 | 0 | 0 | 0 | 0 | 0 | 0 | 298 |  | 2.749736 | 0.1522883 | 0.5828393
176 | 53 | 47 | 0 | 0 | 0 | 0 | 0 | 0 | 0 | 0 | 0 | 0 | 0 | 0 | 0 | 0 | 0 | 0 | 0 | 0 | 298 |  | 2.746634 | 0.1205739 | 0.5828393
177 | 53 | 47 | 0 | 0 | 0 | 0 | 0 | 0 | 0 | 0 | 0 | 0 | 0 | 0 | 0 | 0 | 0 | 0 | 0 | 0 | 298 |  | 2.758155 | 0.1673173 | 0.5828393
178 | 47.8 | 44 | 0 | 5 | 0 | 1 | 2 | 0 | 0 | 0 | 0 | 0 | 0 | 0 | 0.2 | 0 | 0 | 0 | 0 | 0 | 1073 |  | 2.617 | 0.908485 | 1.773963
179 | 47.8 | 44 | 0 | 5 | 0 | 1 | 2 | 0 | 0 | 0 | 0 | 0 | 0 | 0 | 0.2 | 0 | 0 | 0 | 0 | 0 | 1073 |  | 2.741939 | 1.322219 | 1.773963
180 | 47.8 | 44 | 0 | 5 | 0 | 1 | 2 | 0 | 0 | 0 | 0 | 0 | 0 | 0 | 0.2 | 0 | 0 | 0 | 0 | 0 | 1073 |  | 2.717671 | 1.50515 | 1.773963
181 | 51.4 | 43.5 | 0 | 4 | 0 | 1 | 0 | 0 | 0 | 0 | 0 | 0 | 0 | 0 | 0.1 | 0 | 0 | 0 | 0 | 0 | 1073 | 2.664642 | 2.763428 | 1.763428 | 0.6812132
182 | 51.4 | 43.5 | 0 | 4 | 0 | 1 | 0 | 0 | 0 | 0 | 0 | 0 | 0 | 0 | 0.1 | 0 | 0 | 0 | 0 | 0 | 1073 | 2.792392 | 2.843233 | 0.60206 | 0.6812132
183 | 51.4 | 43.5 | 0 | 4 | 0 | 1 | 0 | 0 | 0 | 0 | 0 | 0 | 0 | 0 | 0.1 | 0 | 0 | 0 | 0 | 0 | 1073 | 2.854306 | 2.886491 | 0.7781513 | 0.6812132
184 | 51.4 | 43.5 | 0 | 4 | 0 | 1 | 0 | 0 | 0 | 0 | 0 | 0 | 0 | 0 | 0.1 | 0 | 0 | 0 | 0 | 0 | 1073 | 2.778151 | 2.832509 | 0.4771213 | 0.6812132
185 | 51.4 | 43.5 | 0 | 4 | 0 | 1 | 0 | 0 | 0 | 0 | 0 | 0 | 0 | 0 | 0.1 | 0 | 0 | 0 | 0 | 0 | 1073 | 2.662758 | 2.703291 | 1.30103 | 0.6812132
186 | 51.4 | 43.5 | 0 | 4 | 0 | 1 | 0 | 0 | 0 | 0 | 0 | 0 | 0 | 0 | 0.1 | 0 | 0 | 0 | 0 | 0 | 1073 | 2.819544 | 2.875061 | 0.1760913 | 0.6812132
187 | 51.4 | 43.5 | 0 | 4 | 0 | 1 | 0 | 0 | 0 | 0 | 0 | 0 | 0 | 0 | 0.1 | 0 | 0 | 0 | 0 | 0 | 1073 | 2.838849 | 2.880814 | 0.30103 | 0.6812132
188 | 51.4 | 43.5 | 0 | 4 | 0 | 1 | 0 | 0 | 0 | 0 | 0 | 0 | 0 | 0 | 0.1 | 0 | 0 | 0 | 0 | 0 | 1073 | 2.78533 | 2.875061 | 0.30103 | 0.6812132
189 | 49.8 | 44 | 0 | 4 | 1.5 | 0.5 | 0 | 0 | 0 | 0 | 0 | 0 | 0 | 0 | 0.2 | 0 | 0 | 0 | 0 | 0 | 298 | 2.696356 | 2.729165 | -0.4089354 | 0.7279333
190 | 49.8 | 44 | 0 | 4 | 1.5 | 0.5 | 0 | 0 | 0 | 0 | 0 | 0 | 0 | 0 | 0.2 | 0 | 0 | 0 | 0 | 0 | 1073 | 2.647383 | 2.741939 | 0.9148718 | 0.7279333
191 | 49.8 | 44 | 0 | 4 | 1.5 | 0.5 | 0 | 0 | 0 | 0 | 0 | 0 | 0 | 0 | 0.2 | 0 | 0 | 0 | 0 | 0 | 298 |  | 2.887054 | -1 | 0.7279333
192 | 49.8 | 44 | 0 | 4 | 1.5 | 0.5 | 0 | 0 | 0 | 0 | 0 | 0 | 0 | 0 | 0.2 | 0 | 0 | 0 | 0 | 0 | 1073 | 2.672098 | 2.711807 | 1.963316 | 0.7279333
193 | 49.8 | 44 | 0 | 4 | 1.5 | 0.5 | 0 | 0 | 0 | 0 | 0 | 0 | 0 | 0 | 0.2 | 0 | 0 | 0 | 0 | 0 | 298 |  | 2.866287 | -1 | 0.7279333
194 | 49.8 | 44 | 0 | 4 | 1.5 | 0.5 | 0 | 0 | 0 | 0 | 0 | 0 | 0 | 0 | 0.2 | 0 | 0 | 0 | 0 | 0 | 1073 | 2.624282 | 2.686636 | 1.876218 | 0.7279333
195 | 48.6 | 42 | 0 | 6 | 0 | 0 | 0 | 0 | 0 | 0 | 0.8 | 0 | 0 | 2.6 | 0 | 0 | 0 | 0 | 0 | 0 | 298 |  |  |  | 0.9613754
196 | 48.6 | 42 | 0 | 6 | 0 | 0 | 0 | 0 | 0 | 0 | 0.8 | 0 | 0 | 2.6 | 0 | 0 | 0 | 0 | 0 | 0 | 1023 |  | 2.623249 |  | 0.9613754
197 | 48.2 | 42 | 0 | 6 | 0 | 0 | 0 | 0 | 0 | 0 | 0.8 | 0 | 0 | 2.6 | 0.4 | 0 | 0 | 0 | 0 | 0 | 298 |  |  |  | 1.065542
198 | 48.2 | 42 | 0 | 6 | 0 | 0 | 0 | 0 | 0 | 0 | 0.8 | 0 | 0 | 2.6 | 0.4 | 0 | 0 | 0 | 0 | 0 | 1023 |  | 2.643453 |  | 1.065542
199 | 48.2 | 42 | 0 | 6 | 0 | 0 | 0 | 0 | 0 | 0 | 0.8 | 0 | 0 | 2.6 | 0.4 | 0 | 0 | 0 | 0 | 0 | 298 |  |  |  | 1.065542
200 | 48.2 | 42 | 0 | 6 | 0 | 0 | 0 | 0 | 0 | 0 | 0.8 | 0 | 0 | 2.6 | 0.4 | 0 | 0 | 0 | 0 | 0 | 1023 |  | 2.667453 |  | 1.065542
201 | 47.4 | 42 | 0 | 6 | 0 | 0 | 0 | 0 | 0 | 0 | 0.8 | 0 | 0 | 2.6 | 1.2 | 0 | 0 | 0 | 0 | 0 | 298 |  |  |  | 1.221208
202 | 47.4 | 42 | 0 | 6 | 0 | 0 | 0 | 0 | 0 | 0 | 0.8 | 0 | 0 | 2.6 | 1.2 | 0 | 0 | 0 | 0 | 0 | 1023 |  | 2.670246 |  | 1.221208
203 | 47 | 42 | 0 | 6 | 0 | 0 | 0 | 0 | 0 | 0 | 0.8 | 0 | 0 | 2.6 | 1.6 | 0 | 0 | 0 | 0 | 0 | 298 |  |  |  | 1.282749
204 | 47 | 42 | 0 | 6 | 0 | 0 | 0 | 0 | 0 | 0 | 0.8 | 0 | 0 | 2.6 | 1.6 | 0 | 0 | 0 | 0 | 0 | 1023 |  | 2.740363 |  | 1.282749
205 | 46.6 | 42 | 0 | 6 | 0 | 0 | 0 | 0 | 0 | 0 | 0.8 | 0 | 0 | 2.6 | 2 | 0 | 0 | 0 | 0 | 0 | 298 |  |  |  | 1.337006
206 | 44.3 | 42 | 0 | 6 | 0 | 0 | 0 | 0 | 0 | 0 | 0.8 | 0 | 0 | 4.9 | 2 | 0 | 0 | 0 | 0 | 0 | 1023 |  | 2.778151 |  | 1.346443
207 | 42 | 44.9 | 0 | 7.5 | 0 | 0.6 | 0 | 0 | 0 | 0 | 0 | 0 | 0 | 4.9 | 0.1 | 0 | 0 | 0 | 0 | 0 | 298 | 2.788875 |  |  | 0.6899729
208 | 46.9 | 44.9 | 0 | 7.5 | 0 | 0.6 | 0 | 0 | 0 | 0 | 0 | 0 | 0 | 0 | 0.1 | 0 | 0 | 0 | 0 | 0 | 298 |  | 2.593286 |  | 0.665124
210 | 50 | 45 | 0 | 0 | 0 | 0 | 0 | 0 | 0 | 0 | 0 | 0 | 0 | 0 | 0 | 5 | 0 | 0 | 0 | 0 | 293 | 2.892095 | 3.318063 | 1.447158 | 0.54988
211 | 50 | 45 | 0 | 0 | 0 | 0 | 0 | 0 | 0 | 0 | 0 | 0 | 0 | 0 | 0 | 5 | 0 | 0 | 0 | 0 | 873 | 2.892095 |  |  | 0.54988
212 | 50 | 45 | 0 | 0 | 0 | 0 | 0 | 0 | 0 | 0 | 0 | 0 | 0 | 0 | 0 | 5 | 0 | 0 | 0 | 0 | 1073 | 2.832509 |  |  | 0.54988
213 | 50 | 45 | 0 | 0 | 0 | 0 | 0 | 0 | 0 | 0 | 0 | 0 | 0 | 0 | 0 | 5 | 0 | 0 | 0 | 0 | 1173 | 2.623249 |  |  | 0.54988
214 | 50 | 45 | 0 | 0 | 0 | 0 | 0 | 0 | 0 | 0 | 0 | 0 | 0 | 0 | 0 | 5 | 0 | 0 | 0 | 0 | 1273 | 2.30103 |  |  | 0.54988
215 | 45 | 45 | 0 | 5 | 0 | 0 | 0 | 0 | 0 | 0 | 0 | 0 | 0 | 0 | 0 | 5 | 0 | 0 | 0 | 0 | 293 | 2.963788 | 3.352183 | 1.447158 | 0.5499817
216 | 45 | 45 | 0 | 5 | 0 | 0 | 0 | 0 | 0 | 0 | 0 | 0 | 0 | 0 | 0 | 5 | 0 | 0 | 0 | 0 | 873 | 2.991226 |  |  | 0.5499817
217 | 45 | 45 | 0 | 5 | 0 | 0 | 0 | 0 | 0 | 0 | 0 | 0 | 0 | 0 | 0 | 5 | 0 | 0 | 0 | 0 | 1073 | 2.857332 |  |  | 0.5499817
218 | 45 | 45 | 0 | 5 | 0 | 0 | 0 | 0 | 0 | 0 | 0 | 0 | 0 | 0 | 0 | 5 | 0 | 0 | 0 | 0 | 1173 | 2.633468 |  |  | 0.5499817
219 | 45 | 45 | 0 | 5 | 0 | 0 | 0 | 0 | 0 | 0 | 0 | 0 | 0 | 0 | 0 | 5 | 0 | 0 | 0 | 0 | 1273 | 2.39794 |  |  | 0.5499817
229 | 49 | 47 | 0 | 2 | 2 | 0 | 0 | 0 | 0 | 0 | 0 | 0 | 0 | 0 | 0 | 0 | 0 | 0 | 0 | 0 | 298 |  | 2.740363 | -0.09691001 | 0.5908916
230 | 49 | 47 | 0 | 2 | 2 | 0 | 0 | 0 | 0 | 0 | 0 | 0 | 0 | 0 | 0 | 0 | 0 | 0 | 0 | 0 | 1073 |  | 2.60206 | 0.5682017 | 0.5908916
231 | 50.8 | 47 | 0 | 2 | 0.2 | 0 | 0 | 0 | 0 | 0 | 0 | 0 | 0 | 0 | 0 | 0 | 0 | 0 | 0 | 0 | 298 |  | 2.748188 | 0.0211893 | 0.5830289
232 | 50.8 | 47 | 0 | 2 | 0.2 | 0 | 0 | 0 | 0 | 0 | 0 | 0 | 0 | 0 | 0 | 0 | 0 | 0 | 0 | 0 | 1073 |  | 2.69897 | 0.7160033 | 0.5830289
233 | 50.5 | 47 | 0 | 2 | 0.5 | 0 | 0 | 0 | 0 | 0 | 0 | 0 | 0 | 0 | 0 | 0 | 0 | 0 | 0 | 0 | 298 |  | 2.732394 | 0 | 0.5843514
234 | 50.5 | 47 | 0 | 2 | 0.5 | 0 | 0 | 0 | 0 | 0 | 0 | 0 | 0 | 0 | 0 | 0 | 0 | 0 | 0 | 0 | 1073 |  | 2.672098 | 0.667453 | 0.5843514
235 | 51 | 42 | 0 | 0 | 1 | 0 | 6 | 0 | 0 | 0 | 0 | 0 | 0 | 0 | 0 | 0 | 0 | 0 | 0 | 0 | 298 | 2.944976 | 3.046495 | 0.3802112 | 2.242125
236 | 51 | 42 | 0 | 0 | 1 | 0 | 6 | 0 | 0 | 0 | 0 | 0 | 0 | 0 | 0 | 0 | 0 | 0 | 0 | 0 | 973 | 2.872156 | 3.029384 | 1.130334 | 2.242125
237 | 51 | 42 | 0 | 0 | 1 | 0 | 6 | 0 | 0 | 0 | 0 | 0 | 0 | 0 | 0 | 0 | 0 | 0 | 0 | 0 | 1073 | 2.755875 | 2.934498 | 1.531479 | 2.242125
259 | 47.7 | 45 | 0 | 7 | 0 | 0 | 0 | 0 | 0 | 0 | 0 | 0 | 0.3 | 0 | 0 | 0 | 0 | 0 | 0 | 0 | 298 | 2.681241 | 2.716003 | -0.04575749 | 0.6230647
260 | 47.7 | 45 | 0 | 7 | 0 | 0 | 0 | 0 | 0 | 0 | 0 | 0 | 0.3 | 0 | 0 | 0 | 0 | 0 | 0 | 0 | 1073 | 2.676694 | 2.716003 | 1 | 0.6230647
261 | 47.7 | 45 | 0 | 7 | 0 | 0 | 0 | 0 | 0 | 0 | 0 | 0 | 0.3 | 0 | 0 | 0 | 0 | 0 | 0 | 0 | 298 | 2.690196 | 2.724276 | 0 | 0.6230647
262 | 47.7 | 45 | 0 | 7 | 0 | 0 | 0 | 0 | 0 | 0 | 0 | 0 | 0.3 | 0 | 0 | 0 | 0 | 0 | 0 | 0 | 1073 | 2.69897 | 2.778151 | 1.653213 | 0.6230647
263 | 47.7 | 45 | 0 | 7 | 0 | 0 | 0 | 0 | 0 | 0 | 0 | 0 | 0.3 | 0 | 0 | 0 | 0 | 0 | 0 | 0 | 298 | 2.778151 | 2.812913 | 0.1139434 | 0.6230647
264 | 47.7 | 45 | 0 | 7 | 0 | 0 | 0 | 0 | 0 | 0 | 0 | 0 | 0.3 | 0 | 0 | 0 | 0 | 0 | 0 | 0 | 1073 | 2.69897 | 2.80618 | 1.681241 | 0.6230647
265 | 47.7 | 45 | 0 | 7 | 0 | 0 | 0 | 0 | 0 | 0 | 0 | 0 | 0.3 | 0 | 0 | 0 | 0 | 0 | 0 | 0 | 298 | 2.812913 | 2.851258 | 0.2552725 | 0.6230647
266 | 47.7 | 45 | 0 | 7 | 0 | 0 | 0 | 0 | 0 | 0 | 0 | 0 | 0.3 | 0 | 0 | 0 | 0 | 0 | 0 | 0 | 1073 | 2.716003 | 2.812913 | 1.643453 | 0.6230647
267 | 47.7 | 45 | 0 | 7 | 0 | 0 | 0 | 0 | 0 | 0 | 0 | 0 | 0.3 | 0 | 0 | 0 | 0 | 0 | 0 | 0 | 298 | 2.681241 | 2.69897 | 0.1760913 | 0.6230647
268 | 47.7 | 45 | 0 | 7 | 0 | 0 | 0 | 0 | 0 | 0 | 0 | 0 | 0.3 | 0 | 0 | 0 | 0 | 0 | 0 | 0 | 1073 | 2.69897 | 2.79588 | 1.623249 | 0.6230647
269 | 50 | 48 | 0 | 2 | 0 | 0 | 0 | 0 | 0 | 0 | 0 | 0 | 0 | 0 | 0 | 0 | 0 | 0 | 0 | 0 | 298 | 2.494155 | 2.755875 | -0.3187588 | 0.5792232
270 | 50 | 48 | 0 | 2 | 0 | 0 | 0 | 0 | 0 | 0 | 0 | 0 | 0 | 0 | 0 | 0 | 0 | 0 | 0 | 0 | 298 | 2.556303 | 2.766413 | -0.39794 | 0.5792232
271 | 47 | 48 | 0 | 2 | 0 | 0 | 0 | 0 | 0 | 0 | 0 | 0 | 0 | 0 | 0 | 0 | 0 | 3 | 0 | 0 | 298 |  | 2.656098 | -0.5228787 | 0.6251171
272 | 47 | 48 | 0 | 2 | 0 | 0 | 0 | 0 | 0 | 0 | 0 | 0 | 0 | 0 | 0 | 0 | 0 | 3 | 0 | 0 | 298 | 2.64836 | 2.80618 | -0.1870866 | 0.6251171
273 | 51 | 49 | 0 | 0 | 0 | 0 | 0 | 0 | 0 | 0 | 0 | 0 | 0 | 0 | 0 | 0 | 0 | 0 | 0 | 0 | 298 |  | 2.176091 |  | 0.5768202
274 | 51 | 49 | 0 | 0 | 0 | 0 | 0 | 0 | 0 | 0 | 0 | 0 | 0 | 0 | 0 | 0 | 0 | 0 | 0 | 0 | 298 |  | 2.30103 |  | 0.5768202
275 | 51 | 49 | 0 | 0 | 0 | 0 | 0 | 0 | 0 | 0 | 0 | 0 | 0 | 0 | 0 | 0 | 0 | 0 | 0 | 0 | 298 |  | 2.380211 |  | 0.5768202
276 | 51 | 49 | 0 | 0 | 0 | 0 | 0 | 0 | 0 | 0 | 0 | 0 | 0 | 0 | 0 | 0 | 0 | 0 | 0 | 0 | 298 |  | 2.477121 |  | 0.5768202
277 | 51 | 49 | 0 | 0 | 0 | 0 | 0 | 0 | 0 | 0 | 0 | 0 | 0 | 0 | 0 | 0 | 0 | 0 | 0 | 0 | 298 |  | 2.571709 |  | 0.5768202
278 | 48 | 48 | 0 | 2 | 2 | 0 | 0 | 0 | 0 | 0 | 0 | 0 | 0 | 0 | 0 | 0 | 0 | 0 | 0 | 0 | 298 |  |  |  | 0.5880816
279 | 48 | 48 | 0 | 2 | 2 | 0 | 0 | 0 | 0 | 0 | 0 | 0 | 0 | 0 | 0 | 0 | 0 | 0 | 0 | 0 | 298 |  |  |  | 0.5880816
282 | 48.6 | 45 | 0 | 5 | 0 | 1 | 0 | 0 | 0 | 0 | 0 | 0 | 0 | 0.2 | 0.2 | 0 | 0 | 0 | 0 | 0 | 1273 |  | 1.39794 | 1.456366 | 0.732039
283 | 51.4 | 43.7 | 0 | 4.2 | 0 | 0.5 | 0 | 0 | 0 | 0 | 0 | 0 | 0 | 0 | 0.2 | 0 | 0 | 0 | 0 | 0 | 1223 |  | 1.778151 | 1.217484 | 0.7236509
284 | 50.8 | 44 | 0 | 5 | 0 | 0 | 0 | 0 | 0 | 0 | 0 | 0 | 0 | 0 | 0.2 | 0 | 0 | 0 | 0 | 0 | 1173 |  | 2.113943 | 1.08636 | 0.7112563
285 | 46.5 | 45 | 0 | 8.5 | 0 | 0 | 0 | 0 | 0 | 0 | 0 | 0 | 0 | 0 | 0 | 0 | 0 | 0 | 0 | 0 | 1373 |  |  |  | 0.5854331
286 | 46.5 | 45 | 0 | 8.5 | 0 | 0 | 0 | 0 | 0 | 0 | 0 | 0 | 0 | 0 | 0 | 0 | 0 | 0 | 0 | 0 | 1423 |  |  |  | 0.5854331
287 | 46.5 | 45 | 0 | 8.5 | 0 | 0 | 0 | 0 | 0 | 0 | 0 | 0 | 0 | 0 | 0 | 0 | 0 | 0 | 0 | 0 | 1473 |  |  |  | 0.5854331
288 | 46.5 | 45 | 0 | 8.5 | 0 | 0 | 0 | 0 | 0 | 0 | 0 | 0 | 0 | 0 | 0 | 0 | 0 | 0 | 0 | 0 | 1523 |  |  |  | 0.5854331
289 | 50 | 50 | 0 | 0 | 0 | 0 | 0 | 0 | 0 | 0 | 0 | 0 | 0 | 0 | 0 | 0 | 0 | 0 | 0 | 0 | 298 |  | 2.91169 | -0.39794 | 0.5737279
290 | 50 | 50 | 0 | 0 | 0 | 0 | 0 | 0 | 0 | 0 | 0 | 0 | 0 | 0 | 0 | 0 | 0 | 0 | 0 | 0 | 298 |  | 2.872739 | -0.5228787 | 0.5737279
291 | 48 | 48 | 0 | 2 | 2 | 0 | 0 | 0 | 0 | 0 | 0 | 0 | 0 | 0 | 0 | 0 | 0 | 0 | 0 | 0 | 298 |  | 3.092721 | 0.3617278 | 0.5880816
292 | 48 | 48 | 0 | 2 | 2 | 0 | 0 | 0 | 0 | 0 | 0 | 0 | 0 | 0 | 0 | 0 | 0 | 0 | 0 | 0 | 298 |  | 2.761928 | 0.1760913 | 0.5880816
293 | 49 | 46.5 | 0 | 1.5 | 2 | 0 | 1 | 0 | 0 | 0 | 0 | 0 | 0 | 0 | 0 | 0 | 0 | 0 | 0 | 0 | 298 |  |  |  | 1.513592
294 | 49 | 46.5 | 0 | 1.5 | 2 | 0 | 1 | 0 | 0 | 0 | 0 | 0 | 0 | 0 | 0 | 0 | 0 | 0 | 0 | 0 | 298 |  |  |  | 1.513592
295 | 49 | 46.5 | 0 | 1.5 | 2 | 0 | 1 | 0 | 0 | 0 | 0 | 0 | 0 | 0 | 0 | 0 | 0 | 0 | 0 | 0 | 298 |  |  |  | 1.513592
296 | 49 | 46.5 | 0 | 1.5 | 2 | 0 | 1 | 0 | 0 | 0 | 0 | 0 | 0 | 0 | 0 | 0 | 0 | 0 | 0 | 0 | 298 |  |  |  | 1.513592
297 | 49 | 46.5 | 0 | 1.5 | 2 | 0 | 1 | 0 | 0 | 0 | 0 | 0 | 0 | 0 | 0 | 0 | 0 | 0 | 0 | 0 | 298 |  |  |  | 1.513592
298 | 49 | 46.5 | 0 | 1.5 | 2 | 0 | 1 | 0 | 0 | 0 | 0 | 0 | 0 | 0 | 0 | 0 | 0 | 0 | 0 | 0 | 298 |  |  |  | 1.513592
299 | 49 | 46.5 | 0 | 1.5 | 2 | 0 | 1 | 0 | 0 | 0 | 0 | 0 | 0 | 0 | 0 | 0 | 0 | 0 | 0 | 0 | 298 |  |  |  | 1.513592
300 | 49 | 46.5 | 0 | 1.5 | 2 | 0 | 1 | 0 | 0 | 0 | 0 | 0 | 0 | 0 | 0 | 0 | 0 | 0 | 0 | 0 | 298 |  |  |  | 1.513592
301 | 49 | 46.5 | 0 | 1.5 | 2 | 0 | 1 | 0 | 0 | 0 | 0 | 0 | 0 | 0 | 0 | 0 | 0 | 0 | 0 | 0 | 298 |  |  |  | 1.513592
302 | 49 | 46.5 | 0 | 1.5 | 2 | 0 | 1 | 0 | 0 | 0 | 0 | 0 | 0 | 0 | 0 | 0 | 0 | 0 | 0 | 0 | 298 |  |  |  | 1.513592
303 | 49 | 46.5 | 0 | 1.5 | 2 | 0 | 1 | 0 | 0 | 0 | 0 | 0 | 0 | 0 | 0 | 0 | 0 | 0 | 0 | 0 | 298 |  |  |  | 1.513592
304 | 49 | 46.5 | 0 | 1.5 | 2 | 0 | 1 | 0 | 0 | 0 | 0 | 0 | 0 | 0 | 0 | 0 | 0 | 0 | 0 | 0 | 298 |  |  |  | 1.513592
309 | 52 | 48 | 0 | 0 | 0 | 0 | 0 | 0 | 0 | 0 | 0 | 0 | 0 | 0 | 0 | 0 | 0 | 0 | 0 | 0 | 298 |  | 2.30103 | 0 | 0.5798568
310 | 50 | 48 | 0 | 0 | 2 | 0 | 0 | 0 | 0 | 0 | 0 | 0 | 0 | 0 | 0 | 0 | 0 | 0 | 0 | 0 | 298 |  | 2.69897 | 0.30103 | 0.588909
311 | 48 | 48 | 0 | 0 | 4 | 0 | 0 | 0 | 0 | 0 | 0 | 0 | 0 | 0 | 0 | 0 | 0 | 0 | 0 | 0 | 298 |  | 2.491362 | 0.07918125 | 0.5977383
312 | 52 | 48 | 0 | 0 | 0 | 0 | 0 | 0 | 0 | 0 | 0 | 0 | 0 | 0 | 0 | 0 | 0 | 0 | 0 | 0 | 298 |  |  |  | 0.5798568
313 | 50 | 48 | 0 | 0 | 2 | 0 | 0 | 0 | 0 | 0 | 0 | 0 | 0 | 0 | 0 | 0 | 0 | 0 | 0 | 0 | 298 |  |  |  | 0.588909
314 | 48 | 48 | 0 | 0 | 4 | 0 | 0 | 0 | 0 | 0 | 0 | 0 | 0 | 0 | 0 | 0 | 0 | 0 | 0 | 0 | 298 |  |  |  | 0.5977383
315 | 52 | 48 | 0 | 0 | 0 | 0 | 0 | 0 | 0 | 0 | 0 | 0 | 0 | 0 | 0 | 0 | 0 | 0 | 0 | 0 | 298 |  |  |  | 0.5798568
316 | 50 | 48 | 0 | 0 | 2 | 0 | 0 | 0 | 0 | 0 | 0 | 0 | 0 | 0 | 0 | 0 | 0 | 0 | 0 | 0 | 298 |  |  |  | 0.588909
317 | 48 | 48 | 0 | 0 | 4 | 0 | 0 | 0 | 0 | 0 | 0 | 0 | 0 | 0 | 0 | 0 | 0 | 0 | 0 | 0 | 298 |  |  |  | 0.5977383
318 | 52 | 48 | 0 | 0 | 0 | 0 | 0 | 0 | 0 | 0 | 0 | 0 | 0 | 0 | 0 | 0 | 0 | 0 | 0 | 0 | 298 |  |  |  | 0.5798568
319 | 50 | 48 | 0 | 0 | 2 | 0 | 0 | 0 | 0 | 0 | 0 | 0 | 0 | 0 | 0 | 0 | 0 | 0 | 0 | 0 | 298 |  |  |  | 0.588909
320 | 48 | 48 | 0 | 0 | 4 | 0 | 0 | 0 | 0 | 0 | 0 | 0 | 0 | 0 | 0 | 0 | 0 | 0 | 0 | 0 | 298 |  |  |  | 0.5977383
321 | 45.8 | 45 | 0 | 9 | 0 | 0 | 0 | 0 | 0 | 0 | 0 | 0 | 0 | 0.2 | 0 | 0 | 0 | 0 | 0 | 0 | 298 | 2.983175 | 3.023252 | -0.2218487 | 0.5863049
322 | 45.8 | 45 | 0 | 9 | 0 | 0 | 0 | 0 | 0 | 0 | 0 | 0 | 0 | 0.2 | 0 | 0 | 0 | 0 | 0 | 0 | 923 | 2.854913 | 2.967548 | 0 | 0.5863049
323 | 49.5 | 47 | 0 | 0 | 1 | 0 | 2.5 | 0 | 0 | 0 | 0 | 0 | 0 | 0 | 0 | 0 | 0 | 0 | 0 | 0 | 298 |  | 2.812913 | -0.2218487 | 1.887126
324 | 54.58 | 45 | 0 | 0 | 0 | 0 | 0 | 0 | 0 | 0 | 0 | 0 | 0.2 | 0 | 0.2 | 0 | 0 | 0 | 0.02 | 0 | 298 | 2.812913 | 2.826075 | -0.30103 | 0.7380544
325 | 46.08 | 45 | 0 | 8.5 | 0 | 0 | 0 | 0 | 0 | 0 | 0 | 0 | 0.2 | 0 | 0.2 | 0 | 0 | 0 | 0.02 | 0 | 873 | 2.724276 | 2.812913 | 0 | 0.7241892
326 | 46.08 | 45 | 0 | 8.5 | 0 | 0 | 0 | 0 | 0 | 0 | 0 | 0 | 0.2 | 0 | 0.2 | 0 | 0 | 0 | 0.02 | 0 | 1053 | 2.70757 | 2.80618 | 0.1139434 | 0.7241892
327 | 46.08 | 45 | 0 | 8.5 | 0 | 0 | 0 | 0 | 0 | 0 | 0 | 0 | 0.2 | 0 | 0.2 | 0 | 0 | 0 | 0.02 | 0 | 1088 | 2.681241 | 2.770852 | 0.1522883 | 0.7241892
328 | 46.08 | 45 | 0 | 8.5 | 0 | 0 | 0 | 0 | 0 | 0 | 0 | 0 | 0.2 | 0 | 0.2 | 0 | 0 | 0 | 0.02 | 0 | 298 | 2.892095 | 2.963788 | 0.3598355 | 0.7241892
329 | 46.08 | 45 | 0 | 8.5 | 0 | 0 | 0 | 0 | 0 | 0 | 0 | 0 | 0.2 | 0 | 0.2 | 0 | 0 | 0 | 0.02 | 0 | 873 | 2.792392 | 2.913814 | 1.079181 | 0.7241892
330 | 46.08 | 45 | 0 | 8.5 | 0 | 0 | 0 | 0 | 0 | 0 | 0 | 0 | 0.2 | 0 | 0.2 | 0 | 0 | 0 | 0.02 | 0 | 1053 | 2.740363 | 2.886491 | 1.176091 | 0.7241892
331 | 46.08 | 45 | 0 | 8.5 | 0 | 0 | 0 | 0 | 0 | 0 | 0 | 0 | 0.2 | 0 | 0.2 | 0 | 0 | 0 | 0.02 | 0 | 1088 | 2.724276 | 2.812913 | 1.770852 | 0.7241892
332 | 36.5 | 55 | 0 | 4 | 0 | 0 | 0 | 4 | 0 | 0 | 0 | 0.2 | 0 | 0 | 0.3 | 0 | 0 | 0 | 0 | 0 | 1023 | 2.759668 | 2.770852 | -0.60206 | 0.8618434
333 | 36.5 | 55 | 0 | 4 | 0 | 0 | 0 | 4 | 0 | 0 | 0 | 0.2 | 0 | 0 | 0.3 | 0 | 0 | 0 | 0 | 0 | 1023 | 2.770852 | 2.80618 | -0.552842 | 0.8618434
334 | 36.5 | 55 | 0 | 4 | 0 | 0 | 0 | 4 | 0 | 0 | 0 | 0.2 | 0 | 0 | 0.3 | 0 | 0 | 0 | 0 | 0 | 1023 | 2.759668 | 2.80618 | -0.5086383 | 0.8618434
335 | 36.5 | 55 | 0 | 4 | 0 | 0 | 0 | 4 | 0 | 0 | 0 | 0.2 | 0 | 0 | 0.3 | 0 | 0 | 0 | 0 | 0 | 1023 | 2.69897 | 2.770852 | -0.3467875 | 0.8618434
336 | 36.5 | 55 | 0 | 4 | 0 | 0 | 0 | 4 | 0 | 0 | 0 | 0.2 | 0 | 0 | 0.3 | 0 | 0 | 0 | 0 | 0 | 1023 | 2.716003 | 2.778151 | -0.39794 | 0.8618434
337 | 36.5 | 55 | 0 | 4 | 0 | 0 | 0 | 4 | 0 | 0 | 0 | 0.2 | 0 | 0 | 0.3 | 0 | 0 | 0 | 0 | 0 | 1023 | 2.740363 | 2.799341 | -0.3187588 | 0.8618434
338 | 90 | 6 | 0 | 0 | 0 | 0 | 4 | 0 | 0 | 0 | 0 | 0 | 0 | 0 | 0 | 0 | 0 | 0 | 0 | 0 | 298 |  | 3.079181 | 0.60206 | 2.001761
339 | 90 | 6 | 0 | 0 | 0 | 0 | 4 | 0 | 0 | 0 | 0 | 0 | 0 | 0 | 0 | 0 | 0 | 0 | 0 | 0 | 298 |  | 3.060698 | 0.4771213 | 2.001761
340 | 90 | 6 | 0 | 0 | 0 | 0 | 4 | 0 | 0 | 0 | 0 | 0 | 0 | 0 | 0 | 0 | 0 | 0 | 0 | 0 | 298 |  | 3.041393 | 0.39794 | 2.001761
341 | 90 | 6 | 0 | 0 | 0 | 0 | 4 | 0 | 0 | 0 | 0 | 0 | 0 | 0 | 0 | 0 | 0 | 0 | 0 | 0 | 298 |  | 3.09691 | 0.5910646 | 2.001761
342 | 90 | 6 | 0 | 0 | 0 | 0 | 4 | 0 | 0 | 0 | 0 | 0 | 0 | 0 | 0 | 0 | 0 | 0 | 0 | 0 | 298 |  | 3.066326 | 0.4771213 | 2.001761
343 | 90 | 6 | 0 | 0 | 0 | 0 | 4 | 0 | 0 | 0 | 0 | 0 | 0 | 0 | 0 | 0 | 0 | 0 | 0 | 0 | 298 |  | 3.045323 | 0.3802112 | 2.001761
344 | 90 | 6 | 0 | 0 | 0 | 0 | 4 | 0 | 0 | 0 | 0 | 0 | 0 | 0 | 0 | 0 | 0 | 0 | 0 | 0 | 298 |  | 3.113943 | 0.5797836 | 2.001761
345 | 90 | 6 | 0 | 0 | 0 | 0 | 4 | 0 | 0 | 0 | 0 | 0 | 0 | 0 | 0 | 0 | 0 | 0 | 0 | 0 | 298 |  | 3.075547 | 0.462398 | 2.001761
346 | 90 | 6 | 0 | 0 | 0 | 0 | 4 | 0 | 0 | 0 | 0 | 0 | 0 | 0 | 0 | 0 | 0 | 0 | 0 | 0 | 298 |  | 3.053078 | 0.3222193 | 2.001761
347 | 90 | 6 | 0 | 0 | 0 | 0 | 4 | 0 | 0 | 0 | 0 | 0 | 0 | 0 | 0 | 0 | 0 | 0 | 0 | 0 | 298 |  | 3.123852 | 0.50515 | 2.001761
348 | 90 | 6 | 0 | 0 | 0 | 0 | 4 | 0 | 0 | 0 | 0 | 0 | 0 | 0 | 0 | 0 | 0 | 0 | 0 | 0 | 298 |  | 3.08636 | 0.39794 | 2.001761
349 | 90 | 6 | 0 | 0 | 0 | 0 | 4 | 0 | 0 | 0 | 0 | 0 | 0 | 0 | 0 | 0 | 0 | 0 | 0 | 0 | 298 |  | 3.064458 | 0.30103 | 2.001761
350 | 90 | 6 | 0 | 0 | 0 | 0 | 4 | 0 | 0 | 0 | 0 | 0 | 0 | 0 | 0 | 0 | 0 | 0 | 0 | 0 | 298 |  | 3.127105 | 0.50515 | 2.001761
351 | 90 | 6 | 0 | 0 | 0 | 0 | 4 | 0 | 0 | 0 | 0 | 0 | 0 | 0 | 0 | 0 | 0 | 0 | 0 | 0 | 298 |  | 3.08636 | 0.39794 | 2.001761
352 | 90 | 6 | 0 | 0 | 0 | 0 | 4 | 0 | 0 | 0 | 0 | 0 | 0 | 0 | 0 | 0 | 0 | 0 | 0 | 0 | 298 |  | 3.064458 | 0.30103 | 2.001761
353 | 53 | 47 | 0 | 0 | 0 | 0 | 0 | 0 | 0 | 0 | 0 | 0 | 0 | 0 | 0 | 0 | 0 | 0 | 0 | 0 | 298 | 2.477121 | 2.574031 | -0.69897 | 0.5828393
354 | 52.9 | 47 | 0 | 0 | 0 | 0 | 0 | 0 | 0 | 0 | 0 | 0 | 0 | 0 | 0 | 0 | 0 | 0 | 0.1 | 0 | 298 | 2.556303 | 2.633468 | -0.3767507 | 0.5908826
355 | 52.7 | 47 | 0 | 0 | 0 | 0 | 0 | 0 | 0 | 0 | 0 | 0 | 0 | 0 | 0 | 0 | 0 | 0 | 0.3 | 0 | 298 | 2.568202 | 2.662758 | -0.154902 | 0.606486
356 | 52.5 | 47 | 0 | 0 | 0 | 0 | 0 | 0 | 0 | 0 | 0 | 0 | 0 | 0 | 0 | 0 | 0 | 0 | 0.5 | 0 | 298 | 2.558709 | 2.630428 | -0.1366771 | 0.6214846
357 | 52.3 | 47 | 0 | 0 | 0 | 0 | 0 | 0 | 0 | 0 | 0 | 0 | 0 | 0 | 0 | 0 | 0 | 0 | 0.7 | 0 | 298 | 2.50515 | 2.585461 | -0.30103 | 0.6359215
358 | 52 | 47 | 0 | 0 | 0 | 0 | 0 | 0 | 0 | 0 | 0 | 0 | 0 | 0 | 0 | 0 | 0 | 0 | 1 | 0 | 298 | 2.30103 | 2.39794 | -0.7447275 | 0.6566067
359 | 49 | 47 | 0 | 2 | 2 | 0 | 0 | 0 | 0 | 0 | 0 | 0 | 0 | 0 | 0 | 0 | 0 | 0 | 0 | 0 | 298 | 2.759668 | 2.835691 | 0.382017 | 0.5908916
360 | 49 | 47 | 0 | 2 | 2 | 0 | 0 | 0 | 0 | 0 | 0 | 0 | 0 | 0 | 0 | 0 | 0 | 0 | 0 | 0 | 298 | 2.752048 | 2.83187 | 0.376577 | 0.5908916
361 | 49 | 47 | 0 | 2 | 2 | 0 | 0 | 0 | 0 | 0 | 0 | 0 | 0 | 0 | 0 | 0 | 0 | 0 | 0 | 0 | 298 | 2.746634 | 2.783904 | 0.02530587 | 0.5908916
362 | 49 | 47 | 0 | 2 | 2 | 0 | 0 | 0 | 0 | 0 | 0 | 0 | 0 | 0 | 0 | 0 | 0 | 0 | 0 | 0 | 298 | 2.754348 | 2.845098 | 0.4361626 | 0.5908916
363 | 49 | 47 | 0 | 2 | 2 | 0 | 0 | 0 | 0 | 0 | 0 | 0 | 0 | 0 | 0 | 0 | 0 | 0 | 0 | 0 | 298 | 2.677607 | 2.814248 | 0.350248 | 0.5908916
364 | 49 | 47 | 0 | 2 | 2 | 0 | 0 | 0 | 0 | 0 | 0 | 0 | 0 | 0 | 0 | 0 | 0 | 0 | 0 | 0 | 298 | 2.676694 | 2.807535 | 0.2944662 | 0.5908916
365 | 49 | 47 | 0 | 2 | 2 | 0 | 0 | 0 | 0 | 0 | 0 | 0 | 0 | 0 | 0 | 0 | 0 | 0 | 0 | 0 | 298 | 2.671173 | 2.758155 | -0.2218487 | 0.5908916
366 | 49 | 47 | 0 | 2 | 2 | 0 | 0 | 0 | 0 | 0 | 0 | 0 | 0 | 0 | 0 | 0 | 0 | 0 | 0 | 0 | 298 | 2.675778 | 2.752048 | -0.2596373 | 0.5908916
367 | 49 | 47 | 0 | 2 | 2 | 0 | 0 | 0 | 0 | 0 | 0 | 0 | 0 | 0 | 0 | 0 | 0 | 0 | 0 | 0 | 298 | 2.64836 | 2.737193 | -0.2146702 | 0.5908916
368 | 49 | 47 | 0 | 2 | 2 | 0 | 0 | 0 | 0 | 0 | 0 | 0 | 0 | 0 | 0 | 0 | 0 | 0 | 0 | 0 | 298 | 2.650308 | 2.744293 | -0.1804561 | 0.5908916
369 | 51 | 44 | 0 | 2 | 2 | 0 | 0 | 0 | 0 | 0 | 0 | 0 | 0 | 0 | 1 | 0 | 0 | 0 | 0 | 0 | 298 | 2.864511 | 2.959041 | 0.2900346 | 1.021871
370 | 51 | 44 | 0 | 2 | 2 | 0 | 0 | 0 | 0 | 0 | 0 | 0 | 0 | 0 | 1 | 0 | 0 | 0 | 0 | 0 | 298 | 2.867467 | 2.957607 | 0.2552725 | 1.021871
371 | 51 | 44 | 0 | 2 | 2 | 0 | 0 | 0 | 0 | 0 | 0 | 0 | 0 | 0 | 1 | 0 | 0 | 0 | 0 | 0 | 298 | 2.851258 | 2.94939 | 0.2810334 | 1.021871
372 | 51 | 44 | 0 | 2 | 2 | 0 | 0 | 0 | 0 | 0 | 0 | 0 | 0 | 0 | 1 | 0 | 0 | 0 | 0 | 0 | 298 | 2.85309 | 2.940018 | 0.2013971 | 1.021871
373 | 51 | 44 | 0 | 2 | 2 | 0 | 0 | 0 | 0 | 0 | 0 | 0 | 0 | 0 | 1 | 0 | 0 | 0 | 0 | 0 | 298 | 2.879096 | 2.933487 | -0.1426675 | 1.021871
374 | 51 | 44 | 0 | 2 | 2 | 0 | 0 | 0 | 0 | 0 | 0 | 0 | 0 | 0 | 1 | 0 | 0 | 0 | 0 | 0 | 298 | 2.838849 | 2.910091 | -0.06550155 | 1.021871
375 | 47 | 45 | 0 | 8 | 0 | 0 | 0 | 0 | 0 | 0 | 0 | 0 | 0 | 0 | 0 | 0 | 0 | 0 | 0 | 0 | 298 |  | 2.703291 | -1.09691 | 0.5856067
376 | 47 | 45 | 0 | 8 | 0 | 0 | 0 | 0 | 0 | 0 | 0 | 0 | 0 | 0 | 0 | 0 | 0 | 0 | 0 | 0 | 298 |  | 2.733197 | -1.154902 | 0.5856067
377 | 47 | 45 | 0 | 8 | 0 | 0 | 0 | 0 | 0 | 0 | 0 | 0 | 0 | 0 | 0 | 0 | 0 | 0 | 0 | 0 | 298 |  | 2.726727 | -1 | 0.5856067
378 | 47 | 45 | 0 | 8 | 0 | 0 | 0 | 0 | 0 | 0 | 0 | 0 | 0 | 0 | 0 | 0 | 0 | 0 | 0 | 0 | 298 | 2.732394 | 2.739572 | -0.5850267 | 0.5856067
379 | 47 | 45 | 0 | 8 | 0 | 0 | 0 | 0 | 0 | 0 | 0 | 0 | 0 | 0 | 0 | 0 | 0 | 0 | 0 | 0 | 298 |  | 2.758155 | -0.8860566 | 0.5856067
380 | 47 | 45 | 0 | 8 | 0 | 0 | 0 | 0 | 0 | 0 | 0 | 0 | 0 | 0 | 0 | 0 | 0 | 0 | 0 | 0 | 298 | 2.765669 | 2.781037 | -0.4814861 | 0.5856067
381 | 47 | 45 | 0 | 8 | 0 | 0 | 0 | 0 | 0 | 0 | 0 | 0 | 0 | 0 | 0 | 0 | 0 | 0 | 0 | 0 | 298 | 2.749736 | 2.763428 | -0.537602 | 0.5856067
382 | 47 | 45 | 0 | 8 | 0 | 0 | 0 | 0 | 0 | 0 | 0 | 0 | 0 | 0 | 0 | 0 | 0 | 0 | 0 | 0 | 298 | 2.723456 | 2.756636 | -0.2757241 | 0.5856067
383 | 47 | 45 | 0 | 8 | 0 | 0 | 0 | 0 | 0 | 0 | 0 | 0 | 0 | 0 | 0 | 0 | 0 | 0 | 0 | 0 | 298 |  | 2.729974 | -1.39794 | 0.5856067
384 | 47 | 45 | 0 | 8 | 0 | 0 | 0 | 0 | 0 | 0 | 0 | 0 | 0 | 0 | 0 | 0 | 0 | 0 | 0 | 0 | 298 |  | 2.389166 |  | 0.5856067
385 | 47 | 45 | 0 | 8 | 0 | 0 | 0 | 0 | 0 | 0 | 0 | 0 | 0 | 0 | 0 | 0 | 0 | 0 | 0 | 0 | 298 |  | 2.759668 | -0.8239087 | 0.5856067
386 | 47 | 45 | 0 | 8 | 0 | 0 | 0 | 0 | 0 | 0 | 0 | 0 | 0 | 0 | 0 | 0 | 0 | 0 | 0 | 0 | 298 |  | 2.689309 | -2 | 0.5856067
387 | 47 | 45 | 0 | 8 | 0 | 0 | 0 | 0 | 0 | 0 | 0 | 0 | 0 | 0 | 0 | 0 | 0 | 0 | 0 | 0 | 298 |  | 2.736397 | -1.221849 | 0.5856067
388 | 47 | 45 | 0 | 8 | 0 | 0 | 0 | 0 | 0 | 0 | 0 | 0 | 0 | 0 | 0 | 0 | 0 | 0 | 0 | 0 | 298 |  | 2.170262 |  | 0.5856067
389 | 47 | 45 | 0 | 8 | 0 | 0 | 0 | 0 | 0 | 0 | 0 | 0 | 0 | 0 | 0 | 0 | 0 | 0 | 0 | 0 | 298 |  | 2.678518 | -1.154902 | 0.5856067
390 | 47 | 45 | 0 | 8 | 0 | 0 | 0 | 0 | 0 | 0 | 0 | 0 | 0 | 0 | 0 | 0 | 0 | 0 | 0 | 0 | 298 | 2.745075 | 2.745075 | -0.69897 | 0.5856067
391 | 47 | 45 | 0 | 8 | 0 | 0 | 0 | 0 | 0 | 0 | 0 | 0 | 0 | 0 | 0 | 0 | 0 | 0 | 0 | 0 | 298 |  | 2.733999 | -0.8239087 | 0.5856067
392 | 47 | 45 | 0 | 8 | 0 | 0 | 0 | 0 | 0 | 0 | 0 | 0 | 0 | 0 | 0 | 0 | 0 | 0 | 0 | 0 | 298 |  | 2.30963 |  | 0.5856067
393 | 46.6 | 45 | 0 | 8 | 0 | 0 | 0 | 0 | 0 | 0 | 0 | 0 | 0 | 0.2 | 0.2 | 0 | 0 | 0 | 0 | 0 | 298 |  |  |  | 0.7064636
394 | 50 | 45 | 0 | 5 | 0 | 0 | 0 | 0 | 0 | 0 | 0 | 0 | 0 | 0 | 0 | 0 | 0 | 0 | 0 | 0 | 298 | 2.642465 | 2.667453 | -0.49485 | 0.5866866
395 | 49.7 | 45 | 0 | 5 | 0 | 0 | 0 | 0 | 0 | 0 | 0 | 0 | 0 | 0 | 0 | 0 | 0 | 0 | 0.3 | 0 | 298 | 2.673021 | 2.697229 | -0.3467875 | 0.608625
396 | 48 | 48 | 0 | 2 | 2 | 0 | 0 | 0 | 0 | 0 | 0 | 0 | 0 | 0 | 0 | 0 | 0 | 0 | 0 | 0 | 298 |  | 2.654177 | -1.508638 | 0.5880816
397 | 48 | 48 | 0 | 2 | 2 | 0 | 0 | 0 | 0 | 0 | 0 | 0 | 0 | 0 | 0 | 0 | 0 | 0 | 0 | 0 | 923 |  | 2.653213 | -1.154902 | 0.5880816
398 | 48 | 48 | 0 | 2 | 2 | 0 | 0 | 0 | 0 | 0 | 0 | 0 | 0 | 0 | 0 | 0 | 0 | 0 | 0 | 0 | 1023 | 2.635484 | 2.654177 | -0.49485 | 0.5880816
399 | 48 | 48 | 0 | 2 | 2 | 0 | 0 | 0 | 0 | 0 | 0 | 0 | 0 | 0 | 0 | 0 | 0 | 0 | 0 | 0 | 298 |  | 2.569374 | -2.638272 | 0.5880816
400 | 48 | 48 | 0 | 2 | 2 | 0 | 0 | 0 | 0 | 0 | 0 | 0 | 0 | 0 | 0 | 0 | 0 | 0 | 0 | 0 | 923 |  | 2.608526 | -0.6575773 | 0.5880816
401 | 48 | 48 | 0 | 2 | 2 | 0 | 0 | 0 | 0 | 0 | 0 | 0 | 0 | 0 | 0 | 0 | 0 | 0 | 0 | 0 | 1023 | 2.632457 | 2.563481 | -0.412289 | 0.5880816
402 | 46.08 | 45 | 0 | 8.5 | 0 | 0 | 0 | 0 | 0 | 0 | 0 | 0 | 0.2 | 0 | 0.2 | 0 | 0 | 0 | 0.02 | 0 | 298 |  | 2.260071 | -0.7212464 | 0.7241892
403 | 46.08 | 45 | 0 | 8.5 | 0 | 0 | 0 | 0 | 0 | 0 | 0 | 0 | 0.2 | 0 | 0.2 | 0 | 0 | 0 | 0.02 | 0 | 298 |  | 2.394452 | -0.552842 | 0.7241892
404 | 46.08 | 45 | 0 | 8.5 | 0 | 0 | 0 | 0 | 0 | 0 | 0 | 0 | 0.2 | 0 | 0.2 | 0 | 0 | 0 | 0.02 | 0 | 298 |  | 2.494155 | -0.39794 | 0.7241892
405 | 46.08 | 45 | 0 | 8.5 | 0 | 0 | 0 | 0 | 0 | 0 | 0 | 0 | 0.2 | 0 | 0.2 | 0 | 0 | 0 | 0.02 | 0 | 298 |  | 2.510545 | -0.3767507 | 0.7241892
406 | 46.08 | 45 | 0 | 8.5 | 0 | 0 | 0 | 0 | 0 | 0 | 0 | 0 | 0.2 | 0 | 0.2 | 0 | 0 | 0 | 0.02 | 0 | 298 |  | 2.535294 | -0.3665315 | 0.7241892
407 | 46.08 | 45 | 0 | 8.5 | 0 | 0 | 0 | 0 | 0 | 0 | 0 | 0 | 0.2 | 0 | 0.2 | 0 | 0 | 0 | 0.02 | 0 | 298 |  | 2.582063 | -0.3372422 | 0.7241892
408 | 46.08 | 45 | 0 | 8.5 | 0 | 0 | 0 | 0 | 0 | 0 | 0 | 0 | 0.2 | 0 | 0.2 | 0 | 0 | 0 | 0.02 | 0 | 298 |  | 2.526339 | -0.4202164 | 0.7241892
409 | 53 | 47 | 0 | 0 | 0 | 0 | 0 | 0 | 0 | 0 | 0 | 0 | 0 | 0 | 0 | 0 | 0 | 0 | 0 | 0 | 298 | 3.219846 |  |  | 0.5828393
410 | 53 | 47 | 0 | 0 | 0 | 0 | 0 | 0 | 0 | 0 | 0 | 0 | 0 | 0 | 0 | 0 | 0 | 0 | 0 | 0 | 298 | 3.093772 |  |  | 0.5828393
411 | 46 | 45 | 0 | 8.5 | 0 | 0 | 0 | 0 | 0 | 0 | 0 | 0 | 0.2 | 0 | 0.2 | 0 | 0 | 0 | 0.1 | 0 | 298 | 2.981366 | 3.051153 | -0.04575749 | 0.728277
412 | 46 | 45 | 0 | 8.5 | 0 | 0 | 0 | 0 | 0 | 0 | 0 | 0 | 0.2 | 0 | 0.2 | 0 | 0 | 0 | 0.1 | 0 | 298 | 2.956168 | 3.026533 | -0.1079054 | 0.728277
413 | 46 | 45 | 0 | 8.5 | 0 | 0 | 0 | 0 | 0 | 0 | 0 | 0 | 0.2 | 0 | 0.2 | 0 | 0 | 0 | 0.1 | 0 | 298 | 2.93044 | 3.0103 | 0.06445799 | 0.728277
414 | 46 | 45 | 0 | 8.5 | 0 | 0 | 0 | 0 | 0 | 0 | 0 | 0 | 0.2 | 0 | 0.2 | 0 | 0 | 0 | 0.1 | 0 | 298 | 2.880814 | 2.940018 | -0.1079054 | 0.728277
415 | 46 | 45 | 0 | 8.5 | 0 | 0 | 0 | 0 | 0 | 0 | 0 | 0 | 0.2 | 0 | 0.2 | 0 | 0 | 0 | 0.1 | 0 | 298 | 2.928396 | 2.984077 | -0.05551733 | 0.728277
416 | 46 | 45 | 0 | 8.5 | 0 | 0 | 0 | 0 | 0 | 0 | 0 | 0 | 0.2 | 0 | 0.2 | 0 | 0 | 0 | 0.1 | 0 | 298 | 2.844477 | 2.892095 | -0.236572 | 0.728277
417 | 53 | 47 | 0 | 0 | 0 | 0 | 0 | 0 | 0 | 0 | 0 | 0 | 0 | 0 | 0 | 0 | 0 | 0 | 0 | 0 | 298 | 3.206826 |  |  | 0.5828393
418 | 53 | 47 | 0 | 0 | 0 | 0 | 0 | 0 | 0 | 0 | 0 | 0 | 0 | 0 | 0 | 0 | 0 | 0 | 0 | 0 | 298 | 3.236033 |  |  | 0.5828393
419 | 53 | 47 | 0 | 0 | 0 | 0 | 0 | 0 | 0 | 0 | 0 | 0 | 0 | 0 | 0 | 0 | 0 | 0 | 0 | 0 | 298 | 3.161068 |  |  | 0.5828393
420 | 53 | 47 | 0 | 0 | 0 | 0 | 0 | 0 | 0 | 0 | 0 | 0 | 0 | 0 | 0 | 0 | 0 | 0 | 0 | 0 | 298 | 3.05576 |  |  | 0.5828393
421 | 49 | 47 | 0 | 1 | 2 | 0 | 0 | 0 | 0 | 0 | 1 | 0 | 0 | 0 | 0 | 0 | 0 | 0 | 0 | 0 | 300 | 2.991226 |  | 0.2552725 | 1.025155
422 | 49 | 47 | 0 | 1 | 2 | 0 | 0 | 0 | 0 | 0 | 1 | 0 | 0 | 0 | 0 | 0 | 0 | 0 | 0 | 0 | 573 | 2.977724 |  | 0.30103 | 1.025155
423 | 49 | 47 | 0 | 1 | 2 | 0 | 0 | 0 | 0 | 0 | 1 | 0 | 0 | 0 | 0 | 0 | 0 | 0 | 0 | 0 | 873 | 2.954243 |  | 0.4771213 | 1.025155
424 | 49 | 47 | 0 | 1 | 2 | 0 | 0 | 0 | 0 | 0 | 1 | 0 | 0 | 0 | 0 | 0 | 0 | 0 | 0 | 0 | 1273 | 2.778151 |  | 0.7781513 | 1.025155
425 | 49 | 47 | 0 | 1 | 2 | 0 | 0 | 0 | 0 | 0 | 1 | 0 | 0 | 0 | 0 | 0 | 0 | 0 | 0 | 0 | 300 | 2.977724 |  | -0.30103 | 1.025155
426 | 49 | 47 | 0 | 1 | 2 | 0 | 0 | 0 | 0 | 0 | 1 | 0 | 0 | 0 | 0 | 0 | 0 | 0 | 0 | 0 | 573 | 2.892095 |  | 0.3424227 | 1.025155
427 | 49 | 47 | 0 | 1 | 2 | 0 | 0 | 0 | 0 | 0 | 1 | 0 | 0 | 0 | 0 | 0 | 0 | 0 | 0 | 0 | 873 | 2.886491 |  | 0.4771213 | 1.025155
428 | 49 | 47 | 0 | 1 | 2 | 0 | 0 | 0 | 0 | 0 | 1 | 0 | 0 | 0 | 0 | 0 | 0 | 0 | 0 | 0 | 1273 | 2.230449 |  | 1.477121 | 1.025155
429 | 49.85 | 46 | 0 | 2 | 2 | 0 | 0 | 0 | 0 | 0 | 0 | 0 | 0 | 0 | 0.15 | 0 | 0 | 0 | 0 | 0 | 300 | 2.917506 |  | 0.7781513 | 0.6908565
430 | 49.85 | 46 | 0 | 2 | 2 | 0 | 0 | 0 | 0 | 0 | 0 | 0 | 0 | 0 | 0.15 | 0 | 0 | 0 | 0 | 0 | 573 | 2.952308 |  | 0.90309 | 0.6908565
431 | 49.85 | 46 | 0 | 2 | 2 | 0 | 0 | 0 | 0 | 0 | 0 | 0 | 0 | 0 | 0.15 | 0 | 0 | 0 | 0 | 0 | 1073 | 2.879669 |  | 1.30103 | 0.6908565
432 | 49.85 | 46 | 0 | 2 | 2 | 0 | 0 | 0 | 0 | 0 | 0 | 0 | 0 | 0 | 0.15 | 0 | 0 | 0 | 0 | 0 | 1273 | 2.713491 |  | 1.176091 | 0.6908565
433 | 47.85 | 48 | 0 | 2 | 2 | 0 | 0 | 0 | 0 | 0 | 0 | 0 | 0 | 0 | 0.15 | 0 | 0 | 0 | 0 | 0 | 300 | 2.863917 |  | 0.69897 | 0.687348
434 | 47.85 | 48 | 0 | 2 | 2 | 0 | 0 | 0 | 0 | 0 | 0 | 0 | 0 | 0 | 0.15 | 0 | 0 | 0 | 0 | 0 | 573 | 2.792392 |  | 0.8750613 | 0.687348
435 | 47.85 | 48 | 0 | 2 | 2 | 0 | 0 | 0 | 0 | 0 | 0 | 0 | 0 | 0 | 0.15 | 0 | 0 | 0 | 0 | 0 | 1073 | 2.741939 |  | 1.653213 | 0.687348
436 | 47.85 | 48 | 0 | 2 | 2 | 0 | 0 | 0 | 0 | 0 | 0 | 0 | 0 | 0 | 0.15 | 0 | 0 | 0 | 0 | 0 | 1273 | 2.617 |  | 1.176091 | 0.687348
437 | 48.5 | 47 | 0 | 2.5 | 1 | 0 | 1 | 0 | 0 | 0 | 0 | 0 | 0 | 0 | 0 | 0 | 0 | 0 | 0 | 0 | 300 | 2.577492 | 2.631444 | -0.09691001 | 1.509877
438 | 48.5 | 47 | 0 | 2.5 | 1 | 0 | 1 | 0 | 0 | 0 | 0 | 0 | 0 | 0 | 0 | 0 | 0 | 0 | 0 | 0 | 300 | 2.541579 | 2.575188 | -0.154902 | 1.509877
439 | 48.5 | 47 | 0 | 2.5 | 1 | 0 | 1 | 0 | 0 | 0 | 0 | 0 | 0 | 0 | 0 | 0 | 0 | 0 | 0 | 0 | 300 | 2.621176 | 2.687529 | 0.04139269 | 1.509877
440 | 48.5 | 47 | 0 | 2.5 | 1 | 0 | 1 | 0 | 0 | 0 | 0 | 0 | 0 | 0 | 0 | 0 | 0 | 0 | 0 | 0 | 300 | 2.705864 | 2.769377 | 0.04139269 | 1.509877
441 | 48.5 | 47 | 0 | 2.5 | 1 | 0 | 1 | 0 | 0 | 0 | 0 | 0 | 0 | 0 | 0 | 0 | 0 | 0 | 0 | 0 | 300 | 2.708421 | 2.846337 | 0.447158 | 1.509877
442 | 48.5 | 47 | 0 | 2.5 | 1 | 0 | 1 | 0 | 0 | 0 | 0 | 0 | 0 | 0 | 0 | 0 | 0 | 0 | 0 | 0 | 300 | 2.624282 | 2.745855 | 0.5797836 | 1.509877
443 | 48.5 | 47 | 0 | 2.5 | 1 | 0 | 1 | 0 | 0 | 0 | 0 | 0 | 0 | 0 | 0 | 0 | 0 | 0 | 0 | 0 | 300 | 2.658011 | 2.778874 | 0.39794 | 1.509877
444 | 48.5 | 47 | 0 | 2.5 | 1 | 0 | 1 | 0 | 0 | 0 | 0 | 0 | 0 | 0 | 0 | 0 | 0 | 0 | 0 | 0 | 300 | 2.685742 | 2.749736 | 0.462398 | 1.509877
445 | 49.85 | 46 | 0 | 2 | 2 | 0 | 0 | 0 | 0 | 0 | 0 | 0 | 0 | 0 | 0.15 | 0 | 0 | 0 | 0 | 0 | 300 | 2.823474 | 2.926342 | 0.6627578 | 0.6908565
446 | 49.85 | 46 | 0 | 2 | 2 | 0 | 0 | 0 | 0 | 0 | 0 | 0 | 0 | 0 | 0.15 | 0 | 0 | 0 | 0 | 0 | 573 | 2.770115 | 2.91169 | 0.8195439 | 0.6908565
447 | 49.85 | 46 | 0 | 2 | 2 | 0 | 0 | 0 | 0 | 0 | 0 | 0 | 0 | 0 | 0.15 | 0 | 0 | 0 | 0 | 0 | 1073 | 2.750508 | 2.805501 | 1.619093 | 0.6908565
448 | 49.85 | 46 | 0 | 2 | 2 | 0 | 0 | 0 | 0 | 0 | 0 | 0 | 0 | 0 | 0.15 | 0 | 0 | 0 | 0 | 0 | 1273 | 2.579784 | 2.619093 | 1.586587 | 0.6908565
449 | 49.85 | 46 | 0 | 2 | 2 | 0 | 0 | 0 | 0 | 0 | 0 | 0 | 0 | 0 | 0.15 | 0 | 0 | 0 | 0 | 0 | 300 | 2.69897 | 2.811575 | 0.5910646 | 0.6908565
450 | 49.85 | 46 | 0 | 2 | 2 | 0 | 0 | 0 | 0 | 0 | 0 | 0 | 0 | 0 | 0.15 | 0 | 0 | 0 | 0 | 0 | 1273 | 2.468347 | 2.49693 | 1.536558 | 0.6908565
451 | 48.85 | 47 | 0 | 1.8 | 2 | 0 | 0 | 0 | 0 | 0 | 0 | 0 | 0.2 | 0 | 0.15 | 0 | 0 | 0 | 0 | 0 | 300 | 2.898176 | 2.961421 | 0.4771213 | 0.7100902
452 | 48.85 | 47 | 0 | 1.8 | 2 | 0 | 0 | 0 | 0 | 0 | 0 | 0 | 0.2 | 0 | 0.15 | 0 | 0 | 0 | 0 | 0 | 573 | 2.838849 | 2.947924 | 0.6627578 | 0.7100902
453 | 48.85 | 47 | 0 | 1.8 | 2 | 0 | 0 | 0 | 0 | 0 | 0 | 0 | 0.2 | 0 | 0.15 | 0 | 0 | 0 | 0 | 0 | 1073 | 2.791691 | 2.866287 | 1.257679 | 0.7100902
454 | 48.85 | 47 | 0 | 1.8 | 2 | 0 | 0 | 0 | 0 | 0 | 0 | 0 | 0.2 | 0 | 0.15 | 0 | 0 | 0 | 0 | 0 | 1273 | 2.62941 | 2.663701 | 1.30103 | 0.7100902
455 | 48.85 | 47 | 0 | 1.8 | 2 | 0 | 0 | 0 | 0 | 0 | 0 | 0 | 0.2 | 0 | 0.15 | 0 | 0 | 0 | 0 | 0 | 300 | 2.736397 | 2.820201 | 0.447158 | 0.7100902
456 | 48.85 | 47 | 0 | 1.8 | 2 | 0 | 0 | 0 | 0 | 0 | 0 | 0 | 0.2 | 0 | 0.15 | 0 | 0 | 0 | 0 | 0 | 1273 | 2.477121 | 2.526339 | 1.519828 | 0.7100902
457 | 49.85 | 46 | 0 | 2 | 2 | 0 | 0 | 0 | 0 | 0 | 0 | 0 | 0 | 0 | 0.15 | 0 | 0 | 0 | 0 | 0 | 300 | 2.909021 | 3.004321 | 0.6720979 | 0.6908565
458 | 49.85 | 46 | 0 | 2 | 2 | 0 | 0 | 0 | 0 | 0 | 0 | 0 | 0 | 0 | 0.15 | 0 | 0 | 0 | 0 | 0 | 573 | 2.988113 | 3.029384 | 0.7242759 | 0.6908565
459 | 49.85 | 46 | 0 | 2 | 2 | 0 | 0 | 0 | 0 | 0 | 0 | 0 | 0 | 0 | 0.15 | 0 | 0 | 0 | 0 | 0 | 1073 | 2.888741 | 2.96708 | 1.340444 | 0.6908565
460 | 49.85 | 46 | 0 | 2 | 2 | 0 | 0 | 0 | 0 | 0 | 0 | 0 | 0 | 0 | 0.15 | 0 | 0 | 0 | 0 | 0 | 1273 | 2.661813 | 2.696356 | 1.184691 | 0.6908565
461 | 47.85 | 48 | 0 | 2 | 2 | 0 | 0 | 0 | 0 | 0 | 0 | 0 | 0 | 0 | 0.15 | 0 | 0 | 0 | 0 | 0 | 300 | 2.864511 | 2.946452 | 0.5910646 | 0.687348
462 | 47.85 | 48 | 0 | 2 | 2 | 0 | 0 | 0 | 0 | 0 | 0 | 0 | 0 | 0 | 0.15 | 0 | 0 | 0 | 0 | 0 | 573 | 2.804139 | 2.937518 | 0.8512583 | 0.687348
463 | 47.85 | 48 | 0 | 2 | 2 | 0 | 0 | 0 | 0 | 0 | 0 | 0 | 0 | 0 | 0.15 | 0 | 0 | 0 | 0 | 0 | 1073 | 2.757396 | 2.857935 | 1.658011 | 0.687348
464 | 47.85 | 48 | 0 | 2 | 2 | 0 | 0 | 0 | 0 | 0 | 0 | 0 | 0 | 0 | 0.15 | 0 | 0 | 0 | 0 | 0 | 1273 | 2.609594 | 2.658011 | 1.149219 | 0.687348
465 | 47.85 | 48 | 0 | 2 | 2 | 0 | 0 | 0 | 0 | 0 | 0 | 0 | 0 | 0 | 0.15 | 0 | 0 | 0 | 0 | 0 | 300 | 2.736397 | 2.823474 | 0.4771213 | 0.687348
466 | 47.85 | 48 | 0 | 2 | 2 | 0 | 0 | 0 | 0 | 0 | 0 | 0 | 0 | 0 | 0.15 | 0 | 0 | 0 | 0 | 0 | 1273 | 2.521138 | 2.546543 | 1.556303 | 0.687348
467 | 49.85 | 46 | 0 | 2 | 2 | 0 | 0 | 0 | 0 | 0 | 0 | 0 | 0 | 0 | 0.15 | 0 | 0 | 0 | 0 | 0 | 300 | 2.725912 | 2.756636 | 0.2787536 | 0.6908565
468 | 49.85 | 46 | 0 | 2 | 2 | 0 | 0 | 0 | 0 | 0 | 0 | 0 | 0 | 0 | 0.15 | 0 | 0 | 0 | 0 | 0 | 1273 | 2.61595 | 2.651278 | 1.614897 | 0.6908565
469 | 48.85 | 47 | 0 | 2 | 2 | 0 | 0 | 0 | 0 | 0 | 0 | 0 | 0 | 0 | 0.15 | 0 | 0 | 0 | 0 | 0 | 300 |  |  |  | 0.6891152
470 | 47.85 | 48 | 0 | 2 | 2 | 0 | 0 | 0 | 0 | 0 | 0 | 0 | 0 | 0 | 0.15 | 0 | 0 | 0 | 0 | 0 | 300 |  |  |  | 0.687348
471 | 48 | 44 | 0 | 8 | 0 | 0 | 0 | 0 | 0 | 0 | 0 | 0 | 0 | 0 | 0 | 0 | 0 | 0 | 0 | 0 | 300 |  | 2.79379 |  | 0.5882285
472 | 48 | 44 | 0 | 8 | 0 | 0 | 0 | 0 | 0 | 0 | 0 | 0 | 0 | 0 | 0 | 0 | 0 | 0 | 0 | 0 | 300 | 2.795185 | 2.820858 | -0.39794 | 0.5882285
473 | 48 | 44 | 0 | 7 | 0 | 0 | 0 | 0 | 0 | 0 | 1 | 0 | 0 | 0 | 0 | 0 | 0 | 0 | 0 | 0 | 300 |  | 2.74351 |  | 1.002995
474 | 48 | 44 | 0 | 7 | 0 | 0 | 0 | 0 | 0 | 0 | 1 | 0 | 0 | 0 | 0 | 0 | 0 | 0 | 0 | 0 | 300 | 2.836324 | 2.85309 | -0.39794 | 1.002995
475 | 44.8 | 44 | 0 | 7 | 0 | 0 | 0 | 4 | 0 | 0 | 0 | 0.2 | 0 | 0 | 0 | 0 | 0 | 0 | 0 | 0 | 300 | 2.829947 | 2.842609 | -0.5228787 | 0.736213
476 | 44.8 | 44 | 0 | 7 | 0 | 0 | 0 | 4 | 0 | 0 | 0 | 0.2 | 0 | 0 | 0 | 0 | 0 | 0 | 0 | 0 | 300 | 2.800717 | 2.848805 | -0.154902 | 0.736213
477 | 47.8 | 44 | 0 | 0 | 0 | 0 | 0 | 4 | 0 | 0 | 4 | 0.2 | 0 | 0 | 0 | 0 | 0 | 0 | 0 | 0 | 300 | 2.836324 | 2.843855 | -0.69897 | 1.459186
478 | 47.8 | 44 | 0 | 0 | 0 | 0 | 0 | 4 | 0 | 0 | 4 | 0.2 | 0 | 0 | 0 | 0 | 0 | 0 | 0 | 0 | 300 | 2.826723 | 2.875061 | -0.09691001 | 1.459186
479 | 47.8 | 44 | 0 | 4 | 0 | 0 | 0 | 0 | 4 | 0 | 0 | 0.2 | 0 | 0 | 0 | 0 | 0 | 0 | 0 | 0 | 300 | 2.851258 | 2.878522 | -0.5228787 | 2.480935
480 | 47.8 | 44 | 0 | 4 | 0 | 0 | 0 | 0 | 4 | 0 | 0 | 0.2 | 0 | 0 | 0 | 0 | 0 | 0 | 0 | 0 | 300 | 2.808211 | 2.836957 | -0.39794 | 2.480935
481 | 47 | 44 | 0 | 8 | 0 | 0 | 0 | 0 | 0 | 0 | 0 | 0 | 0 | 0 | 1 | 0 | 0 | 0 | 0 | 0 | 300 | 2.790285 | 2.838849 | -0.09691001 | 1.000386
482 | 47 | 44 | 0 | 8 | 0 | 0 | 0 | 0 | 0 | 0 | 0 | 0 | 0 | 0 | 1 | 0 | 0 | 0 | 0 | 0 | 300 | 2.865104 | 2.912222 | 0.30103 | 1.000386
483 | 46.8 | 44 | 0 | 4 | 0 | 0 | 0 | 4 | 0 | 0 | 0 | 0.2 | 0 | 0 | 1 | 0 | 0 | 0 | 0 | 0 | 300 | 2.808886 | 2.848189 | -0.30103 | 1.067165
484 | 46.8 | 44 | 0 | 4 | 0 | 0 | 0 | 4 | 0 | 0 | 0 | 0.2 | 0 | 0 | 1 | 0 | 0 | 0 | 0 | 0 | 300 | 2.864511 | 2.877947 | -0.2218487 | 1.067165
485 | 46.8 | 44 | 0 | 4 | 0 | 0 | 0 | 0 | 4 | 0 | 0 | 0.2 | 0 | 0 | 1 | 0 | 0 | 0 | 0 | 0 | 300 | 2.789581 | 2.825426 | -0.39794 | 2.492434
486 | 46.8 | 44 | 0 | 4 | 0 | 0 | 0 | 0 | 4 | 0 | 0 | 0.2 | 0 | 0 | 1 | 0 | 0 | 0 | 0 | 0 | 300 | 2.827369 | 2.883093 | 0.04139269 | 2.492434
487 | 50 | 46.5 | 0 | 0 | 1 | 0 | 2.5 | 0 | 0 | 0 | 0 | 0 | 0 | 0 | 0 | 0 | 0 | 0 | 0 | 0 | 300 | 2.574031 | 2.641474 | 0.30103 | 1.886071
488 | 50 | 46.5 | 0 | 0 | 1 | 0 | 2.5 | 0 | 0 | 0 | 0 | 0 | 0 | 0 | 0 | 0 | 0 | 0 | 0 | 0 | 300 | 2.663701 | 2.716003 | 0.6127839 | 1.886071
489 | 50 | 46.5 | 0 | 0 | 1 | 0 | 2.5 | 0 | 0 | 0 | 0 | 0 | 0 | 0 | 0 | 0 | 0 | 0 | 0 | 0 | 300 | 2.623249 | 2.662758 | 0.146128 | 1.886071
490 | 50 | 46.5 | 0 | 0 | 1 | 0 | 2.5 | 0 | 0 | 0 | 0 | 0 | 0 | 0 | 0 | 0 | 0 | 0 | 0 | 0 | 300 | 2.600973 | 2.631444 | 0.20412 | 1.886071
491 | 50 | 46.5 | 0 | 0 | 1 | 0 | 2.5 | 0 | 0 | 0 | 0 | 0 | 0 | 0 | 0 | 0 | 0 | 0 | 0 | 0 | 300 | 2.650308 | 2.700704 | 0.544068 | 1.886071
492 | 52.8 | 46 | 0 | 0 | 0 | 1 | 0 | 0 | 0 | 0 | 0 | 0.2 | 0 | 0 | 0 | 0 | 0 | 0 | 0 | 0 | 300 | 2.857332 | 2.905796 | 0.4771213 | 0.6166875
493 | 52.8 | 46 | 0 | 0 | 0 | 1 | 0 | 0 | 0 | 0 | 0 | 0.2 | 0 | 0 | 0 | 0 | 0 | 0 | 0 | 0 | 773 | 2.778151 | 2.880814 |  | 0.6166875
494 | 52.8 | 46 | 0 | 0 | 0 | 1 | 0 | 0 | 0 | 0 | 0 | 0.2 | 0 | 0 | 0 | 0 | 0 | 0 | 0 | 0 | 973 | 2.740363 | 2.845098 |  | 0.6166875
495 | 52.8 | 46 | 0 | 0 | 0 | 1 | 0 | 0 | 0 | 0 | 0 | 0.2 | 0 | 0 | 0 | 0 | 0 | 0 | 0 | 0 | 1073 | 2.60206 | 2.69897 | 1.959041 | 0.6166875
496 | 52.8 | 46 | 0 | 0 | 0 | 1 | 0 | 0 | 0 | 0 | 0 | 0.2 | 0 | 0 | 0 | 0 | 0 | 0 | 0 | 0 | 1173 | 2.255273 | 2.342423 |  | 0.6166875
497 | 52.8 | 46 | 0 | 0 | 0 | 1 | 0 | 0 | 0 | 0 | 0 | 0.2 | 0 | 0 | 0 | 0 | 0 | 0 | 0 | 0 | 1273 | 2 | 2.176091 | 2.38739 | 0.6166875
498 | 52.8 | 46 | 0 | 0 | 0 | 1 | 0 | 0 | 0 | 0 | 0 | 0.2 | 0 | 0 | 0 | 0 | 0 | 0 | 0 | 0 | 300 | 2.90309 | 2.954243 | 0.4149733 | 0.6166875
499 | 52.8 | 46 | 0 | 0 | 0 | 1 | 0 | 0 | 0 | 0 | 0 | 0.2 | 0 | 0 | 0 | 0 | 0 | 0 | 0 | 0 | 473 | 2.845098 | 2.929419 |  | 0.6166875
500 | 52.8 | 46 | 0 | 0 | 0 | 1 | 0 | 0 | 0 | 0 | 0 | 0.2 | 0 | 0 | 0 | 0 | 0 | 0 | 0 | 0 | 673 | 2.857332 | 2.977724 |  | 0.6166875
501 | 52.8 | 46 | 0 | 0 | 0 | 1 | 0 | 0 | 0 | 0 | 0 | 0.2 | 0 | 0 | 0 | 0 | 0 | 0 | 0 | 0 | 773 | 2.875061 | 2.944483 |  | 0.6166875
502 | 52.8 | 46 | 0 | 0 | 0 | 1 | 0 | 0 | 0 | 0 | 0 | 0.2 | 0 | 0 | 0 | 0 | 0 | 0 | 0 | 0 | 873 | 2.845098 | 2.954243 | 0.8195439 | 0.6166875
503 | 52.8 | 46 | 0 | 0 | 0 | 1 | 0 | 0 | 0 | 0 | 0 | 0.2 | 0 | 0 | 0 | 0 | 0 | 0 | 0 | 0 | 973 | 2.838849 | 2.90309 |  | 0.6166875
504 | 52.8 | 46 | 0 | 0 | 0 | 1 | 0 | 0 | 0 | 0 | 0 | 0.2 | 0 | 0 | 0 | 0 | 0 | 0 | 0 | 0 | 1073 | 2.732394 | 2.792392 | 1.845098 | 0.6166875
505 | 52.8 | 46 | 0 | 0 | 0 | 1 | 0 | 0 | 0 | 0 | 0 | 0.2 | 0 | 0 | 0 | 0 | 0 | 0 | 0 | 0 | 1173 | 2.579784 | 2.60206 |  | 0.6166875
506 | 52.8 | 46 | 0 | 0 | 0 | 1 | 0 | 0 | 0 | 0 | 0 | 0.2 | 0 | 0 | 0 | 0 | 0 | 0 | 0 | 0 | 1273 | 2.322219 | 2.39794 | 1.963788 | 0.6166875
507 | 52.8 | 46 | 0 | 0 | 1 | 0 | 0 | 0 | 0 | 0 | 0 | 0.2 | 0 | 0 | 0 | 0 | 0 | 0 | 0 | 0 | 300 | 2.740363 | 2.838849 | 0.146128 | 0.5896291
508 | 52.8 | 46 | 0 | 0 | 1 | 0 | 0 | 0 | 0 | 0 | 0 | 0.2 | 0 | 0 | 0 | 0 | 0 | 0 | 0 | 0 | 673 | 2.778151 | 2.90309 |  | 0.5896291
509 | 52.8 | 46 | 0 | 0 | 1 | 0 | 0 | 0 | 0 | 0 | 0 | 0.2 | 0 | 0 | 0 | 0 | 0 | 0 | 0 | 0 | 873 | 2.69897 | 2.924279 | 1.041393 | 0.5896291
510 | 52.8 | 46 | 0 | 0 | 1 | 0 | 0 | 0 | 0 | 0 | 0 | 0.2 | 0 | 0 | 0 | 0 | 0 | 0 | 0 | 0 | 1073 | 2.447158 | 2.60206 | 2 | 0.5896291
511 | 52.8 | 46 | 0 | 0 | 1 | 0 | 0 | 0 | 0 | 0 | 0 | 0.2 | 0 | 0 | 0 | 0 | 0 | 0 | 0 | 0 | 1173 | 2.079181 | 2.176091 |  | 0.5896291
512 | 52.8 | 46 | 0 | 0 | 1 | 0 | 0 | 0 | 0 | 0 | 0 | 0.2 | 0 | 0 | 0 | 0 | 0 | 0 | 0 | 0 | 1273 | 1.477121 | 1.90309 | 2.477121 | 0.5896291
513 | 52 | 48 | 0 | 0 | 0 | 0 | 0 | 0 | 0 | 0 | 0 | 0 | 0 | 0 | 0 | 0 | 0 | 0 | 0 | 0 | 298 |  |  |  | 0.5798568
514 | 52 | 48 | 0 | 0 | 0 | 0 | 0 | 0 | 0 | 0 | 0 | 0 | 0 | 0 | 0 | 0 | 0 | 0 | 0 | 0 | 298 |  |  |  | 0.5798568
515 | 52 | 48 | 0 | 0 | 0 | 0 | 0 | 0 | 0 | 0 | 0 | 0 | 0 | 0 | 0 | 0 | 0 | 0 | 0 | 0 | 298 |  |  |  | 0.5798568
516 | 52 | 48 | 0 | 0 | 0 | 0 | 0 | 0 | 0 | 0 | 0 | 0 | 0 | 0 | 0 | 0 | 0 | 0 | 0 | 0 | 298 |  |  |  | 0.5798568
517 | 52 | 48 | 0 | 0 | 0 | 0 | 0 | 0 | 0 | 0 | 0 | 0 | 0 | 0 | 0 | 0 | 0 | 0 | 0 | 0 | 298 |  |  |  | 0.5798568
518 | 48.2 | 46.5 | 0 | 3 | 2.1 | 0 | 0 | 0 | 0 | 0 | 0 | 0 | 0.2 | 0 | 0 | 0 | 0 | 0 | 0 | 0 | 300 | 2.676694 | 2.740363 | 0.04139269 | 0.6182603
519 | 48.2 | 46.5 | 0 | 3 | 2.1 | 0 | 0 | 0 | 0 | 0 | 0 | 0 | 0.2 | 0 | 0 | 0 | 0 | 0 | 0 | 0 | 300 | 2.64836 | 2.716003 | 0 | 0.6182603
520 | 48 | 48 | 0 | 2 | 2 | 0 | 0 | 0 | 0 | 0 | 0 | 0 | 0 | 0 | 0 | 0 | 0 | 0 | 0 | 0 | 300 | 2.60206 |  |  | 0.5880816
521 | 48.8 | 47 | 0 | 2 | 2 | 0 | 0 | 0 | 0 | 0 | 0 | 0 | 0.2 | 0 | 0 | 0 | 0 | 0 | 0 | 0 | 300 | 2.653213 | 2.763428 | -0.09691001 | 0.6173377
522 | 48 | 48 | 2 | 2 | 0 | 0 | 0 | 0 | 0 | 0 | 0 | 0 | 0 | 0 | 0 | 0 | 0 | 0 | 0 | 0 | 300 | 2.399674 | 2.4843 | 0.447158 | 0.5706982
523 | 49.5 | 48 | 0 | 0 | 0 | 0 | 0 | 0 | 0 | 0 | 0 | 0.5 | 2 | 0 | 0 | 0 | 0 | 0 | 0 | 0 | 300 | 2.544068 | 2.591065 | -0.39794 | 0.7904602
524 | 49.5 | 48 | 0 | 0 | 0 | 0 | 0 | 0 | 0 | 0 | 0 | 0.5 | 2 | 0 | 0 | 0 | 0 | 0 | 0 | 0 | 773 | 2.544068 | 2.612784 | -0.30103 | 0.7904602
525 | 49.5 | 48 | 0 | 0 | 0 | 0 | 0 | 0 | 0 | 0 | 0 | 0.5 | 2 | 0 | 0 | 0 | 0 | 0 | 0 | 0 | 873 | 2.537819 | 2.574031 | 0.07918125 | 0.7904602
526 | 49.5 | 48 | 0 | 0 | 0 | 0 | 0 | 0 | 0 | 0 | 0 | 0.5 | 2 | 0 | 0 | 0 | 0 | 0 | 0 | 0 | 973 | 2.531479 | 2.628389 | 0.146128 | 0.7904602
527 | 49.5 | 48 | 0 | 0 | 0 | 0 | 0 | 0 | 0 | 0 | 0 | 0.5 | 2 | 0 | 0 | 0 | 0 | 0 | 0 | 0 | 1073 | 2.518514 | 2.653213 | 1.041393 | 0.7904602
528 | 49.5 | 48 | 0 | 0 | 0 | 0 | 0 | 0 | 0 | 0 | 0 | 0.5 | 2 | 0 | 0 | 0 | 0 | 0 | 0 | 0 | 873 | 2.531479 | 2.759668 | 0.60206 | 0.7904602
529 | 49.5 | 48 | 0 | 0 | 0 | 0 | 0 | 0 | 0 | 0 | 0 | 0.5 | 2 | 0 | 0 | 0 | 0 | 0 | 0 | 0 | 773 | 2.60206 | 2.763428 | 0.4313638 | 0.7904602
530 | 49.5 | 48 | 0 | 0 | 0 | 0 | 0 | 0 | 0 | 0 | 0 | 0.5 | 2 | 0 | 0 | 0 | 0 | 0 | 0 | 0 | 873 | 2.640481 | 2.748188 | 0.3222193 | 0.7904602
531 | 49.5 | 48 | 0 | 0 | 0 | 0 | 0 | 0 | 0 | 0 | 0 | 0.5 | 2 | 0 | 0 | 0 | 0 | 0 | 0 | 0 | 973 | 2.591065 | 2.767156 | 0.9542425 | 0.7904602
532 | 49.5 | 48 | 0 | 0 | 0 | 0 | 0 | 0 | 0 | 0 | 0 | 0.5 | 2 | 0 | 0 | 0 | 0 | 0 | 0 | 0 | 1073 | 2.518514 | 2.612784 | 1.477121 | 0.7904602
533 | 49.5 | 48 | 0 | 0 | 0 | 0 | 0 | 0 | 0 | 0 | 0 | 0.5 | 2 | 0 | 0 | 0 | 0 | 0 | 0 | 0 | 773 | 2.585461 | 2.78533 | 0.3617278 | 0.7904602
534 | 49.5 | 48 | 0 | 0 | 0 | 0 | 0 | 0 | 0 | 0 | 0 | 0.5 | 2 | 0 | 0 | 0 | 0 | 0 | 0 | 0 | 873 | 2.568202 | 2.770852 | 0.4771213 | 0.7904602
535 | 49.5 | 48 | 0 | 0 | 0 | 0 | 0 | 0 | 0 | 0 | 0 | 0.5 | 2 | 0 | 0 | 0 | 0 | 0 | 0 | 0 | 973 | 2.591065 | 2.774517 | 1.079181 | 0.7904602
536 | 49.5 | 48 | 0 | 0 | 0 | 0 | 0 | 0 | 0 | 0 | 0 | 0.5 | 2 | 0 | 0 | 0 | 0 | 0 | 0 | 0 | 300 | 2.591065 | 2.690196 | 0 | 0.7904602
537 | 49.5 | 48 | 0 | 0 | 0 | 0 | 0 | 0 | 0 | 0 | 0 | 0.5 | 2 | 0 | 0 | 0 | 0 | 0 | 0 | 0 | 1073 | 2.491362 | 2.60206 | 1.60206 | 0.7904602
538 | 44 | 56 | 0 | 0 | 0 | 0 | 0 | 0 | 0 | 0 | 0 | 0 | 0 | 0 | 0 | 0 | 0 | 0 | 0 | 0 | 298 | 2.544068 |  |  | 0.5539103
539 | 44 | 56 | 0 | 0 | 0 | 0 | 0 | 0 | 0 | 0 | 0 | 0 | 0 | 0 | 0 | 0 | 0 | 0 | 0 | 0 | 298 | 2.544068 |  |  | 0.5539103
540 | 44 | 56 | 0 | 0 | 0 | 0 | 0 | 0 | 0 | 0 | 0 | 0 | 0 | 0 | 0 | 0 | 0 | 0 | 0 | 0 | 298 | 2.30103 |  |  | 0.5539103
541 | 44 | 56 | 0 | 0 | 0 | 0 | 0 | 0 | 0 | 0 | 0 | 0 | 0 | 0 | 0 | 0 | 0 | 0 | 0 | 0 | 298 | 2.278754 |  |  | 0.5539103
542 | 44 | 56 | 0 | 0 | 0 | 0 | 0 | 0 | 0 | 0 | 0 | 0 | 0 | 0 | 0 | 0 | 0 | 0 | 0 | 0 | 298 | 2.544068 |  |  | 0.5539103
543 | 44 | 56 | 0 | 0 | 0 | 0 | 0 | 0 | 0 | 0 | 0 | 0 | 0 | 0 | 0 | 0 | 0 | 0 | 0 | 0 | 298 | 2.454845 |  |  | 0.5539103
544 | 44 | 56 | 0 | 0 | 0 | 0 | 0 | 0 | 0 | 0 | 0 | 0 | 0 | 0 | 0 | 0 | 0 | 0 | 0 | 0 | 298 | 2.447158 |  |  | 0.5539103
545 | 44 | 56 | 0 | 0 | 0 | 0 | 0 | 0 | 0 | 0 | 0 | 0 | 0 | 0 | 0 | 0 | 0 | 0 | 0 | 0 | 298 | 2.311754 |  |  | 0.5539103
546 | 44 | 56 | 0 | 0 | 0 | 0 | 0 | 0 | 0 | 0 | 0 | 0 | 0 | 0 | 0 | 0 | 0 | 0 | 0 | 0 | 298 | 2.544068 |  |  | 0.5539103
547 | 44 | 56 | 0 | 0 | 0 | 0 | 0 | 0 | 0 | 0 | 0 | 0 | 0 | 0 | 0 | 0 | 0 | 0 | 0 | 0 | 298 | 2.414973 |  |  | 0.5539103
548 | 44 | 56 | 0 | 0 | 0 | 0 | 0 | 0 | 0 | 0 | 0 | 0 | 0 | 0 | 0 | 0 | 0 | 0 | 0 | 0 | 298 | 2.352183 |  |  | 0.5539103
549 | 44 | 56 | 0 | 0 | 0 | 0 | 0 | 0 | 0 | 0 | 0 | 0 | 0 | 0 | 0 | 0 | 0 | 0 | 0 | 0 | 298 | 2.342423 |  |  | 0.5539103
550 | 44 | 56 | 0 | 0 | 0 | 0 | 0 | 0 | 0 | 0 | 0 | 0 | 0 | 0 | 0 | 0 | 0 | 0 | 0 | 0 | 298 | 2.550228 |  |  | 0.5539103
551 | 44 | 56 | 0 | 0 | 0 | 0 | 0 | 0 | 0 | 0 | 0 | 0 | 0 | 0 | 0 | 0 | 0 | 0 | 0 | 0 | 298 | 2.462398 |  |  | 0.5539103
552 | 44 | 56 | 0 | 0 | 0 | 0 | 0 | 0 | 0 | 0 | 0 | 0 | 0 | 0 | 0 | 0 | 0 | 0 | 0 | 0 | 298 | 2.342423 |  |  | 0.5539103
553 | 44 | 56 | 0 | 0 | 0 | 0 | 0 | 0 | 0 | 0 | 0 | 0 | 0 | 0 | 0 | 0 | 0 | 0 | 0 | 0 | 298 | 2.361728 |  |  | 0.5539103
554 | 44 | 56 | 0 | 0 | 0 | 0 | 0 | 0 | 0 | 0 | 0 | 0 | 0 | 0 | 0 | 0 | 0 | 0 | 0 | 0 | 298 | 2.662758 |  |  | 0.5539103
555 | 44 | 56 | 0 | 0 | 0 | 0 | 0 | 0 | 0 | 0 | 0 | 0 | 0 | 0 | 0 | 0 | 0 | 0 | 0 | 0 | 298 | 2.531479 |  |  | 0.5539103
556 | 44 | 56 | 0 | 0 | 0 | 0 | 0 | 0 | 0 | 0 | 0 | 0 | 0 | 0 | 0 | 0 | 0 | 0 | 0 | 0 | 298 | 2.431364 |  |  | 0.5539103
557 | 44 | 56 | 0 | 0 | 0 | 0 | 0 | 0 | 0 | 0 | 0 | 0 | 0 | 0 | 0 | 0 | 0 | 0 | 0 | 0 | 298 | 2.39794 |  |  | 0.5539103
558 | 44 | 56 | 0 | 0 | 0 | 0 | 0 | 0 | 0 | 0 | 0 | 0 | 0 | 0 | 0 | 0 | 0 | 0 | 0 | 0 | 298 | 2.491362 |  |  | 0.5539103
559 | 44 | 56 | 0 | 0 | 0 | 0 | 0 | 0 | 0 | 0 | 0 | 0 | 0 | 0 | 0 | 0 | 0 | 0 | 0 | 0 | 298 | 2.447158 |  |  | 0.5539103
560 | 44 | 56 | 0 | 0 | 0 | 0 | 0 | 0 | 0 | 0 | 0 | 0 | 0 | 0 | 0 | 0 | 0 | 0 | 0 | 0 | 298 | 2.389166 |  |  | 0.5539103
561 | 44 | 56 | 0 | 0 | 0 | 0 | 0 | 0 | 0 | 0 | 0 | 0 | 0 | 0 | 0 | 0 | 0 | 0 | 0 | 0 | 298 | 2.267172 |  |  | 0.5539103
562 | 49 | 51 | 0 | 0 | 0 | 0 | 0 | 0 | 0 | 0 | 0 | 0 | 0 | 0 | 0 | 0 | 0 | 0 | 0 | 0 | 300 | 2.618048 |  |  | 0.5705784
563 | 49 | 51 | 0 | 0 | 0 | 0 | 0 | 0 | 0 | 0 | 0 | 0 | 0 | 0 | 0 | 0 | 0 | 0 | 0 | 0 | 773 | 2.71433 |  |  | 0.5705784
564 | 49 | 51 | 0 | 0 | 0 | 0 | 0 | 0 | 0 | 0 | 0 | 0 | 0 | 0 | 0 | 0 | 0 | 0 | 0 | 0 | 973 | 2.736397 |  |  | 0.5705784
565 | 49 | 51 | 0 | 0 | 0 | 0 | 0 | 0 | 0 | 0 | 0 | 0 | 0 | 0 | 0 | 0 | 0 | 0 | 0 | 0 | 1073 | 2.678518 |  |  | 0.5705784
566 | 49 | 51 | 0 | 0 | 0 | 0 | 0 | 0 | 0 | 0 | 0 | 0 | 0 | 0 | 0 | 0 | 0 | 0 | 0 | 0 | 1273 | 2.454845 |  |  | 0.5705784
567 | 49 | 51 | 0 | 0 | 0 | 0 | 0 | 0 | 0 | 0 | 0 | 0 | 0 | 0 | 0 | 0 | 0 | 0 | 0 | 0 | 1473 | 2.206826 |  |  | 0.5705784
568 | 45 | 45 | 0 | 10 | 0 | 0 | 0 | 0 | 0 | 0 | 0 | 0 | 0 | 0 | 0 | 0 | 0 | 0 | 0 | 0 | 1173 | 2.750508 |  |  | 0.5849231
569 | 45 | 45 | 0 | 10 | 0 | 0 | 0 | 0 | 0 | 0 | 0 | 0 | 0 | 0 | 0 | 0 | 0 | 0 | 0 | 0 | 1173 | 2.69897 |  |  | 0.5849231
570 | 45 | 45 | 0 | 10 | 0 | 0 | 0 | 0 | 0 | 0 | 0 | 0 | 0 | 0 | 0 | 0 | 0 | 0 | 0 | 0 | 1173 | 2.664642 |  |  | 0.5849231
571 | 43 | 47 | 0 | 10 | 0 | 0 | 0 | 0 | 0 | 0 | 0 | 0 | 0 | 0 | 0 | 0 | 0 | 0 | 0 | 0 | 1173 | 2.700704 |  |  | 0.5796506
572 | 43 | 47 | 0 | 10 | 0 | 0 | 0 | 0 | 0 | 0 | 0 | 0 | 0 | 0 | 0 | 0 | 0 | 0 | 0 | 0 | 1173 | 2.664642 |  |  | 0.5796506
573 | 43 | 47 | 0 | 10 | 0 | 0 | 0 | 0 | 0 | 0 | 0 | 0 | 0 | 0 | 0 | 0 | 0 | 0 | 0 | 0 | 1173 | 2.636488 |  |  | 0.5796506
574 | 41 | 49 | 0 | 10 | 0 | 0 | 0 | 0 | 0 | 0 | 0 | 0 | 0 | 0 | 0 | 0 | 0 | 0 | 0 | 0 | 1173 | 2.679428 |  |  | 0.5742069
575 | 41 | 49 | 0 | 10 | 0 | 0 | 0 | 0 | 0 | 0 | 0 | 0 | 0 | 0 | 0 | 0 | 0 | 0 | 0 | 0 | 1173 | 2.649335 |  |  | 0.5742069
576 | 41 | 49 | 0 | 10 | 0 | 0 | 0 | 0 | 0 | 0 | 0 | 0 | 0 | 0 | 0 | 0 | 0 | 0 | 0 | 0 | 1173 | 2.60206 |  |  | 0.5742069
577 | 47 | 45 | 0 | 8 | 0 | 0 | 0 | 0 | 0 | 0 | 0 | 0 | 0 | 0 | 0 | 0 | 0 | 0 | 0 | 0 | 1173 | 2.703291 |  |  | 0.5856067
578 | 47 | 45 | 0 | 8 | 0 | 0 | 0 | 0 | 0 | 0 | 0 | 0 | 0 | 0 | 0 | 0 | 0 | 0 | 0 | 0 | 1173 | 2.691965 |  |  | 0.5856067
579 | 47 | 45 | 0 | 8 | 0 | 0 | 0 | 0 | 0 | 0 | 0 | 0 | 0 | 0 | 0 | 0 | 0 | 0 | 0 | 0 | 1173 | 2.638489 |  |  | 0.5856067
580 | 45 | 47 | 0 | 8 | 0 | 0 | 0 | 0 | 0 | 0 | 0 | 0 | 0 | 0 | 0 | 0 | 0 | 0 | 0 | 0 | 1173 | 2.686636 |  |  | 0.5802349
581 | 45 | 47 | 0 | 8 | 0 | 0 | 0 | 0 | 0 | 0 | 0 | 0 | 0 | 0 | 0 | 0 | 0 | 0 | 0 | 0 | 1173 | 2.657056 |  |  | 0.5802349
582 | 45 | 47 | 0 | 8 | 0 | 0 | 0 | 0 | 0 | 0 | 0 | 0 | 0 | 0 | 0 | 0 | 0 | 0 | 0 | 0 | 1173 | 2.608526 |  |  | 0.5802349
583 | 43 | 49 | 0 | 8 | 0 | 0 | 0 | 0 | 0 | 0 | 0 | 0 | 0 | 0 | 0 | 0 | 0 | 0 | 0 | 0 | 1173 | 2.661813 |  |  | 0.574685
584 | 43 | 49 | 0 | 8 | 0 | 0 | 0 | 0 | 0 | 0 | 0 | 0 | 0 | 0 | 0 | 0 | 0 | 0 | 0 | 0 | 1173 | 2.639486 |  |  | 0.574685
585 | 43 | 49 | 0 | 8 | 0 | 0 | 0 | 0 | 0 | 0 | 0 | 0 | 0 | 0 | 0 | 0 | 0 | 0 | 0 | 0 | 1173 | 2.576341 |  |  | 0.574685
586 | 55 | 45 | 0 | 0 | 0 | 0 | 0 | 0 | 0 | 0 | 0 | 0 | 0 | 0 | 0 | 0 | 0 | 0 | 0 | 0 | 1173 | 2.669317 |  |  | 0.5886481
587 | 55 | 45 | 0 | 0 | 0 | 0 | 0 | 0 | 0 | 0 | 0 | 0 | 0 | 0 | 0 | 0 | 0 | 0 | 0 | 0 | 1173 | 2.638489 |  |  | 0.5886481
588 | 55 | 45 | 0 | 0 | 0 | 0 | 0 | 0 | 0 | 0 | 0 | 0 | 0 | 0 | 0 | 0 | 0 | 0 | 0 | 0 | 1173 | 2.465383 |  |  | 0.5886481
589 | 53 | 47 | 0 | 0 | 0 | 0 | 0 | 0 | 0 | 0 | 0 | 0 | 0 | 0 | 0 | 0 | 0 | 0 | 0 | 0 | 1173 | 2.622214 |  |  | 0.5828393
590 | 53 | 47 | 0 | 0 | 0 | 0 | 0 | 0 | 0 | 0 | 0 | 0 | 0 | 0 | 0 | 0 | 0 | 0 | 0 | 0 | 1173 | 2.547775 |  |  | 0.5828393
591 | 53 | 47 | 0 | 0 | 0 | 0 | 0 | 0 | 0 | 0 | 0 | 0 | 0 | 0 | 0 | 0 | 0 | 0 | 0 | 0 | 1173 | 2.436163 |  |  | 0.5828393
592 | 51 | 49 | 0 | 0 | 0 | 0 | 0 | 0 | 0 | 0 | 0 | 0 | 0 | 0 | 0 | 0 | 0 | 0 | 0 | 0 | 1173 | 2.564666 |  |  | 0.5768202
593 | 51 | 49 | 0 | 0 | 0 | 0 | 0 | 0 | 0 | 0 | 0 | 0 | 0 | 0 | 0 | 0 | 0 | 0 | 0 | 0 | 1173 | 2.503791 |  |  | 0.5768202
594 | 51 | 49 | 0 | 0 | 0 | 0 | 0 | 0 | 0 | 0 | 0 | 0 | 0 | 0 | 0 | 0 | 0 | 0 | 0 | 0 | 1173 | 2.40654 |  |  | 0.5768202
595 | 48.5 | 47 | 0 | 2.6 | 1 | 0 | 0.9 | 0 | 0 | 0 | 0 | 0 | 0 | 0 | 0 | 0 | 0 | 0 | 0 | 0 | 300 | 2.708421 | 2.846337 | 0.447158 | 1.469428
596 | 48.7 | 47 | 0 | 2.3 | 1.5 | 0 | 0.5 | 0 | 0 | 0 | 0 | 0 | 0 | 0 | 0 | 0 | 0 | 0 | 0 | 0 | 300 | 2.705864 | 2.769377 | 0.07918125 | 1.258995
597 | 48.2 | 46.5 | 0 | 3 | 2.1 | 0 | 0 | 0 | 0 | 0 | 0 | 0 | 0.2 | 0 | 0 | 0 | 0 | 0 | 0 | 0 | 300 | 2.667453 | 2.763428 | 0.462398 | 0.6182603
598 | 48.2 | 46.5 | 0 | 3 | 2.1 | 0 | 0 | 0 | 0 | 0 | 0 | 0 | 0.2 | 0 | 0 | 0 | 0 | 0 | 0 | 0 | 300 | 2.740363 | 2.835691 | 0.3222193 | 0.6182603
599 | 48.2 | 46.5 | 0 | 3 | 2.1 | 0 | 0 | 0 | 0 | 0 | 0 | 0 | 0.2 | 0 | 0 | 0 | 0 | 0 | 0 | 0 | 300 | 2.676694 | 2.740363 | 0.04139269 | 0.6182603
600 | 48.2 | 46.5 | 0 | 3 | 2.1 | 0 | 0 | 0 | 0 | 0 | 0 | 0 | 0.2 | 0 | 0 | 0 | 0 | 0 | 0 | 0 | 300 | 2.64836 | 2.716003 | 0 | 0.6182603
601 | 48.05 | 47.2 | 0.5 | 2.6 | 1.5 | 0 | 0 | 0 | 0 | 0 | 0 | 0 | 0 | 0 | 0.15 | 0 | 0 | 0 | 0 | 0 | 300 | 2.638489 | 2.744293 | 0.39794 | 0.6845507
602 | 48.05 | 47.2 | 0.5 | 2.6 | 1.5 | 0 | 0 | 0 | 0 | 0 | 0 | 0 | 0 | 0 | 0.15 | 0 | 0 | 0 | 0 | 0 | 300 | 2.585461 | 2.720159 | 0.447158 | 0.6845507
603 | 48.05 | 47.2 | 0.5 | 2.6 | 1.5 | 0 | 0 | 0 | 0 | 0 | 0 | 0 | 0 | 0 | 0.15 | 0 | 0 | 0 | 0 | 0 | 300 | 2.574031 | 2.690196 | 0.3802112 | 0.6845507
604 | 48.2 | 46.5 | 0 | 3 | 2.1 | 0 | 0 | 0 | 0 | 0 | 0 | 0 | 0.2 | 0 | 0 | 0 | 0 | 0 | 0 | 0 | 873 | 2.585461 | 2.722634 | 0.5682017 | 0.6182603
605 | 48.2 | 46.5 | 0 | 3 | 2.1 | 0 | 0 | 0 | 0 | 0 | 0 | 0 | 0.2 | 0 | 0 | 0 | 0 | 0 | 0 | 0 | 973 | 2.574031 | 2.681241 | 0.7160033 | 0.6182603
606 | 48.2 | 46.5 | 0 | 3 | 2.1 | 0 | 0 | 0 | 0 | 0 | 0 | 0 | 0.2 | 0 | 0 | 0 | 0 | 0 | 0 | 0 | 1073 | 2.503791 | 2.556303 | 1.690196 | 0.6182603
607 | 48.2 | 46.5 | 0 | 3 | 2.1 | 0 | 0 | 0 | 0 | 0 | 0 | 0 | 0.2 | 0 | 0 | 0 | 0 | 0 | 0 | 0 | 873 | 2.61066 | 2.740363 | 0.04139269 | 0.6182603
608 | 48.2 | 46.5 | 0 | 3 | 2.1 | 0 | 0 | 0 | 0 | 0 | 0 | 0 | 0.2 | 0 | 0 | 0 | 0 | 0 | 0 | 0 | 1073 | 2.585461 | 2.70757 | 0.908485 | 0.6182603
609 | 48.2 | 46.5 | 0 | 3 | 2.1 | 0 | 0 | 0 | 0 | 0 | 0 | 0 | 0.2 | 0 | 0 | 0 | 0 | 0 | 0 | 0 | 1173 | 2.531479 | 2.621176 | 1.278754 | 0.6182603
610 | 48.2 | 46.5 | 0 | 3 | 2.1 | 0 | 0 | 0 | 0 | 0 | 0 | 0 | 0.2 | 0 | 0 | 0 | 0 | 0 | 0 | 0 | 1273 | 2.444045 | 2.453318 | 1.30103 | 0.6182603
611 | 70.64 | 22 | 0 | 0 | 0 | 0 | 7 | 0 | 0 | 0 | 0 | 0 | 0 | 0 | 0 | 0.36 | 0 | 0 | 0 | 0 | 300 | 3.012837 | 3.049218 | 0.845098 | 2.26544
612 | 76 | 11 | 0 | 0 | 0 | 5 | 8 | 0 | 0 | 0 | 0 | 0 | 0 | 0 | 0 | 0 | 0 | 0 | 0 | 0 | 300 | 3.053078 | 3.10721 | 0.90309 | 2.281631
613 | 73.1 | 20 | 0 | 0 | 1.9 | 2.4 | 0.8 | 0 | 0 | 0 | 0 | 0 | 0 | 0 | 0 | 1.8 | 0 | 0 | 0 | 0 | 300 | 3.11059 | 3.158362 | 0.845098 | 1.394791
614 | 65 | 20 | 0 | 0 | 2.5 | 5.2 | 5.7 | 0 | 0 | 0 | 0 | 0 | 0 | 0 | 0 | 1.6 | 0 | 0 | 0 | 0 | 300 | 3.10721 | 3.161368 | 0.90309 | 2.153643
615 | 70.52 | 22.6 | 0 | 0 | 0 | 2.1 | 0 | 4.5 | 0 | 0 | 0 | 0.28 | 0 | 0 | 0 | 0 | 0 | 0 | 0 | 0 | 300 | 2.975432 | 3.023252 | 1.079181 | 0.8151308
616 | 67.9 | 25 | 0 | 1.1 | 0 | 1 | 0 | 4.5 | 0 | 0 | 0 | 0.5 | 0 | 0 | 0 | 0 | 0 | 0 | 0 | 0 | 300 | 2.982271 | 3.0086 | 1 | 0.7949318
617 | 70.52 | 22.6 | 0 | 0 | 0 | 2.1 | 0 | 4.5 | 0 | 0 | 0 | 0.28 | 0 | 0 | 0 | 0 | 0 | 0 | 0 | 0 | 293 | 3 | 3.043362 | 0.6627578 | 0.8151308
618 | 70.52 | 22.6 | 0 | 0 | 0 | 2.1 | 0 | 4.5 | 0 | 0 | 0 | 0.28 | 0 | 0 | 0 | 0 | 0 | 0 | 0 | 0 | 723 | 2.80956 | 2.908485 | 0.8325089 | 0.8151308
619 | 70.52 | 22.6 | 0 | 0 | 0 | 2.1 | 0 | 4.5 | 0 | 0 | 0 | 0.28 | 0 | 0 | 0 | 0 | 0 | 0 | 0 | 0 | 293 | 2.968483 | 3.02735 | 1.049218 | 0.8151308
620 | 70.52 | 22.6 | 0 | 0 | 0 | 2.1 | 0 | 4.5 | 0 | 0 | 0 | 0.28 | 0 | 0 | 0 | 0 | 0 | 0 | 0 | 0 | 723 | 2.788875 | 2.905796 | 1.146128 | 0.8151308
621 | 67.9 | 25 | 0 | 1.1 | 0 | 1 | 0 | 4.5 | 0 | 0 | 0 | 0.5 | 0 | 0 | 0 | 0 | 0 | 0 | 0 | 0 | 293 | 2.968483 | 3.017033 | 1.049218 | 0.7949318
622 | 67.9 | 25 | 0 | 1.1 | 0 | 1 | 0 | 4.5 | 0 | 0 | 0 | 0.5 | 0 | 0 | 0 | 0 | 0 | 0 | 0 | 0 | 723 | 2.799341 | 2.905796 | 1.068186 | 0.7949318
623 | 67.9 | 25 | 0 | 1.1 | 0 | 1 | 0 | 4.5 | 0 | 0 | 0 | 0.5 | 0 | 0 | 0 | 0 | 0 | 0 | 0 | 0 | 293 | 2.986772 | 3.031408 | 1.146128 | 0.7949318
624 | 67.9 | 25 | 0 | 1.1 | 0 | 1 | 0 | 4.5 | 0 | 0 | 0 | 0.5 | 0 | 0 | 0 | 0 | 0 | 0 | 0 | 0 | 723 | 2.80956 | 2.905796 | 1.227887 | 0.7949318
625 | 73.1 | 20 | 0 | 0 | 1.9 | 2.4 | 0.8 | 0 | 0 | 0 | 0 | 0 | 0 | 0 | 0 | 1.8 | 0 | 0 | 0 | 0 | 300 | 2.952308 | 2.977724 | 0.7403627 | 1.394791
626 | 73.1 | 20 | 0 | 0 | 1.9 | 2.4 | 0.8 | 0 | 0 | 0 | 0 | 0 | 0 | 0 | 0 | 1.8 | 0 | 0 | 0 | 0 | 300 | 3.075547 | 3.131939 | 0.7323938 | 1.394791
627 | 70.64 | 22 | 0 | 0 | 0 | 0 | 7 | 0 | 0 | 0 | 0 | 0 | 0 | 0 | 0 | 0.36 | 0 | 0 | 0 | 0 | 300 | 2.923244 | 2.97635 | 0.9637878 | 2.26544
628 | 70.64 | 22 | 0 | 0 | 0 | 0 | 7 | 0 | 0 | 0 | 0 | 0 | 0 | 0 | 0 | 0.36 | 0 | 0 | 0 | 0 | 300 | 3.033424 | 3.060698 | 0.908485 | 2.26544
629 | 51.9 | 48.1 | 0 | 0 | 0 | 0 | 0 | 0 | 0 | 0 | 0 | 0 | 0 | 0 | 0 | 0 | 0 | 0 | 0 | 0 | 298 |  |  |  | 0.5795556
630 | 51.9 | 48.1 | 0 | 0 | 0 | 0 | 0 | 0 | 0 | 0 | 0 | 0 | 0 | 0 | 0 | 0 | 0 | 0 | 0 | 0 | 298 |  |  |  | 0.5795556
631 | 48.9 | 46.9 | 0 | 2 | 2 | 0 | 0 | 0 | 0 | 0 | 0 | 0 | 0 | 0 | 0.2 | 0 | 0 | 0 | 0 | 0 | 300 | 2.653213 | 2.759668 | 0 | 0.7176735
632 | 48.9 | 46.9 | 0 | 2 | 2 | 0 | 0 | 0 | 0 | 0 | 0 | 0 | 0 | 0 | 0.2 | 0 | 0 | 0 | 0 | 0 | 923 | 2.633468 | 2.716003 | 0 | 0.7176735
633 | 48.9 | 46.9 | 0 | 2 | 2 | 0 | 0 | 0 | 0 | 0 | 0 | 0 | 0 | 0 | 0.2 | 0 | 0 | 0 | 0 | 0 | 1003 | 2.628389 | 2.69897 | 0 | 0.7176735
634 | 48.9 | 46.9 | 0 | 2 | 2 | 0 | 0 | 0 | 0 | 0 | 0 | 0 | 0 | 0 | 0.2 | 0 | 0 | 0 | 0 | 0 | 1088 | 2.612784 | 2.778151 | 0.9542425 | 0.7176735
635 | 48.9 | 46.9 | 0 | 2 | 2 | 0 | 0 | 0 | 0 | 0 | 0 | 0 | 0 | 0 | 0.2 | 0 | 0 | 0 | 0 | 0 | 1248 | 2.477121 | 2.544068 | 1.447158 | 0.7176735
636 | 51.4 | 46.5 | 0 | 0 | 0 | 1.5 | 0 | 0 | 0 | 0 | 0 | 0 | 0 | 0 | 0.6 | 0 | 0 | 0 | 0 | 0 | 300 | 2.643453 |  | 0.462398 | 0.9172495
637 | 51.3 | 46.5 | 0 | 0 | 0 | 1.5 | 0 | 0 | 0 | 0 | 0 | 0 | 0 | 0 | 0.7 | 0 | 0 | 0 | 0 | 0 | 300 | 2.799341 |  | 0.39794 | 0.9510982
638 | 51.3 | 46.5 | 0 | 0 | 0 | 1.5 | 0 | 0 | 0 | 0 | 0 | 0 | 0 | 0 | 0.7 | 0 | 0 | 0 | 0 | 0 | 873 | 2.763428 |  |  | 0.9510982
639 | 51.3 | 46.5 | 0 | 0 | 0 | 1.5 | 0 | 0 | 0 | 0 | 0 | 0 | 0 | 0 | 0.7 | 0 | 0 | 0 | 0 | 0 | 1073 | 2.69897 |  |  | 0.9510982
640 | 51.3 | 46.5 | 0 | 0 | 0 | 1.5 | 0 | 0 | 0 | 0 | 0 | 0 | 0 | 0 | 0.7 | 0 | 0 | 0 | 0 | 0 | 1273 | 2.643453 |  |  | 0.9510982
641 | 51.3 | 46.5 | 0 | 0 | 0 | 1.5 | 0 | 0 | 0 | 0 | 0 | 0 | 0 | 0 | 0.7 | 0 | 0 | 0 | 0 | 0 | 1373 | 2.39794 |  |  | 0.9510982
653 | 48 | 48 | 0 | 2 | 2 | 0 | 0 | 0 | 0 | 0 | 0 | 0 | 0 | 0 | 0 | 0 | 0 | 0 | 0 | 0 | 300 | 2.643453 | 2.745855 | 0.1139434 | 0.5880816
654 | 48 | 48 | 0 | 2 | 2 | 0 | 0 | 0 | 0 | 0 | 0 | 0 | 0 | 0 | 0 | 0 | 0 | 0 | 0 | 0 | 300 | 2.563481 | 2.669317 | 0.04139269 | 0.5880816
670 | 87 | 6 | 0 | 7 | 0 | 0 | 0 | 0 | 0 | 0 | 0 | 0 | 0 | 0 | 0 | 0 | 0 | 0 | 0 | 0 | 300 | 2.888179 | 2.950851 | 0.7403627 | 0.6652624
671 | 48 | 43 | 0 | 0 | 0 | 0 | 9 | 0 | 0 | 0 | 0 | 0 | 0 | 0 | 0 | 0 | 0 | 0 | 0 | 0 | 300 | 2.605089 | 2.664172 | 0.04139269 | 2.41651
672 | 47.7 | 43 | 0 | 0 | 0 | 0 | 9 | 0 | 0 | 0 | 0 | 0 | 0 | 0 | 0 | 0 | 0 | 0 | 0.3 | 0 | 300 | 2.656577 | 2.712986 | 0.20412 | 2.415514
673 | 47 | 48 | 0 | 2 | 2 | 0 | 0 | 0 | 0 | 0 | 0 | 0 | 0 | 0 | 1 | 0 | 0 | 0 | 0 | 0 | 300 | 2.544068 |  | 0.04139269 | 1.023612
674 | 47 | 48 | 0 | 2 | 2 | 0 | 0 | 0 | 0 | 0 | 0 | 0 | 0 | 0 | 1 | 0 | 0 | 0 | 0 | 0 | 300 | 2.537819 |  | 0.146128 | 1.023612
675 | 47 | 44 | 0 | 8 | 0 | 0 | 0 | 0 | 0 | 0 | 0 | 0 | 0 | 0 | 1 | 0 | 0 | 0 | 0 | 0 | 300 | 2.819544 |  | -0.5228787 | 1.000386
676 | 47 | 44 | 0 | 8 | 0 | 0 | 0 | 0 | 0 | 0 | 0 | 0 | 0 | 0 | 1 | 0 | 0 | 0 | 0 | 0 | 300 | 2.79588 |  | 0.1760913 | 1.000386
677 | 47 | 44 | 0 | 8 | 0 | 0 | 0 | 0 | 0 | 0 | 0 | 0 | 0 | 0 | 1 | 0 | 0 | 0 | 0 | 0 | 300 | 2.826075 |  | 0.04139269 | 1.000386
678 | 53.3 | 43 | 1.5 | 0 | 2 | 0 | 0 | 0 | 0 | 0 | 0 | 0 | 0 | 0 | 0 | 0 | 0 | 0 | 0.2 | 0 | 300 |  | 2.838849 | -0.08092191 | 0.6116917
679 | 53.3 | 43 | 1.5 | 0 | 2 | 0 | 0 | 0 | 0 | 0 | 0 | 0 | 0 | 0 | 0 | 0 | 0 | 0 | 0.2 | 0 | 923 |  | 2.802089 | 0.6857417 | 0.6116917
680 | 53.3 | 43 | 1.5 | 0 | 2 | 0 | 0 | 0 | 0 | 0 | 0 | 0 | 0 | 0 | 0 | 0 | 0 | 0 | 0.2 | 0 | 973 |  | 2.745075 | 0.7767012 | 0.6116917
681 | 53.3 | 43 | 1.5 | 0 | 2 | 0 | 0 | 0 | 0 | 0 | 0 | 0 | 0 | 0 | 0 | 0 | 0 | 0 | 0.2 | 0 | 1023 |  | 2.653213 | 1.668852 | 0.6116917
682 | 48.8 | 42 | 0 | 6 | 0 | 0 | 0 | 0 | 0 | 0 | 0.6 | 0 | 0 | 2.6 | 0 | 0 | 0 | 0 | 0 | 0 | 1023 |  | 2.672098 | 0.4329693 | 0.8976252
683 | 48.8 | 42 | 0 | 6 | 0 | 0 | 0 | 0 | 0 | 0 | 0.6 | 0 | 0 | 2.6 | 0 | 0 | 0 | 0 | 0 | 0 | 1073 |  | 2.643453 | 0.4345689 | 0.8976252
684 | 48.8 | 42 | 0 | 6 | 0 | 0 | 0 | 0 | 0 | 0 | 0.6 | 0 | 0 | 2.6 | 0 | 0 | 0 | 0 | 0 | 0 | 1123 |  | 2.623249 | 0.4281348 | 0.8976252
685 | 49.4 | 42 | 0 | 6 | 0 | 0 | 0 | 0 | 0 | 0 | 0 | 0 | 0 | 2.6 | 0 | 0 | 0 | 0 | 0 | 0 | 1023 |  | 2.607455 | 0.4265113 | 0.6080046
686 | 49.2 | 42 | 0 | 6 | 0 | 0 | 0 | 0 | 0 | 0 | 0.2 | 0 | 0 | 2.6 | 0 | 0 | 0 | 0 | 0 | 0 | 1023 |  | 2.633468 | 0.447158 | 0.7286238
687 | 49 | 42 | 0 | 6 | 0 | 0 | 0 | 0 | 0 | 0 | 0.4 | 0 | 0 | 2.6 | 0 | 0 | 0 | 0 | 0 | 0 | 1023 |  | 2.659916 | 0.4313638 | 0.82183
688 | 48.6 | 42 | 0 | 6 | 0 | 0 | 0 | 0 | 0 | 0 | 0.8 | 0 | 0 | 2.6 | 0 | 0 | 0 | 0 | 0 | 0 | 1023 |  | 2.618048 | 0.3424227 | 0.9613754
689 | 48.4 | 42 | 0 | 6 | 0 | 0 | 0 | 0 | 0 | 0 | 1 | 0 | 0 | 2.6 | 0 | 0 | 0 | 0 | 0 | 0 | 1023 |  | 2.614897 | 0.4149733 | 1.016296
690 | 49 | 43 | 0 | 6 | 1 | 1 | 0 | 0 | 0 | 0 | 0 | 0 | 0 | 0 | 0 | 0 | 0 | 0 | 0 | 0 | 298 |  | 2.683947 | -0.8860566 | 0.623903
691 | 49 | 43 | 0 | 6 | 1 | 1 | 0 | 0 | 0 | 0 | 0 | 0 | 0 | 0 | 0 | 0 | 0 | 0 | 0 | 0 | 1073 |  | 2.728354 | 0.5693739 | 0.623903
692 | 49 | 43 | 0 | 6 | 1 | 1 | 0 | 0 | 0 | 0 | 0 | 0 | 0 | 0 | 0 | 0 | 0 | 0 | 0 | 0 | 1173 |  | 2.579784 | 1.194514 | 0.623903
693 | 49 | 43 | 0 | 6 | 1 | 1 | 0 | 0 | 0 | 0 | 0 | 0 | 0 | 0 | 0 | 0 | 0 | 0 | 0 | 0 | 298 |  | 2.80956 | -0.7695511 | 0.623903
694 | 49 | 43 | 0 | 6 | 1 | 1 | 0 | 0 | 0 | 0 | 0 | 0 | 0 | 0 | 0 | 0 | 0 | 0 | 0 | 0 | 1073 |  | 2.829947 | 1.681241 | 0.623903
695 | 49 | 43 | 0 | 6 | 1 | 1 | 0 | 0 | 0 | 0 | 0 | 0 | 0 | 0 | 0 | 0 | 0 | 0 | 0 | 0 | 1173 |  | 2.583199 | 1.832509 | 0.623903
696 | 48.4 | 43 | 0 | 6 | 1 | 1 | 0 | 0 | 0 | 0 | 0 | 0 | 0 | 0 | 0.6 | 0 | 0 | 0 | 0 | 0 | 298 |  | 2.795185 | -0.9208188 | 0.8971074
697 | 48.4 | 43 | 0 | 6 | 1 | 1 | 0 | 0 | 0 | 0 | 0 | 0 | 0 | 0 | 0.6 | 0 | 0 | 0 | 0 | 0 | 1073 |  | 2.799341 | 0.5453071 | 0.8971074
698 | 48.4 | 43 | 0 | 6 | 1 | 1 | 0 | 0 | 0 | 0 | 0 | 0 | 0 | 0 | 0.6 | 0 | 0 | 0 | 0 | 0 | 1173 |  | 2.705008 | 0.908485 | 0.8971074
699 | 48.4 | 43 | 0 | 6 | 1 | 1 | 0 | 0 | 0 | 0 | 0 | 0 | 0 | 0 | 0.6 | 0 | 0 | 0 | 0 | 0 | 298 |  | 2.925828 | -0.6777807 | 0.8971074
700 | 48.4 | 43 | 0 | 6 | 1 | 1 | 0 | 0 | 0 | 0 | 0 | 0 | 0 | 0 | 0.6 | 0 | 0 | 0 | 0 | 0 | 1073 |  | 2.862728 | 1.832509 | 0.8971074
701 | 48.4 | 43 | 0 | 6 | 1 | 1 | 0 | 0 | 0 | 0 | 0 | 0 | 0 | 0 | 0.6 | 0 | 0 | 0 | 0 | 0 | 1173 |  | 2.588832 | 1.819544 | 0.8971074
702 | 65 | 35 | 0 | 0 | 0 | 0 | 0 | 0 | 0 | 0 | 0 | 0 | 0 | 0 | 0 | 0 | 0 | 0 | 0 | 0 | 298 | 2.728354 | 2.792392 | -0.4814861 | 0.6149059
703 | 55 | 45 | 0 | 0 | 0 | 0 | 0 | 0 | 0 | 0 | 0 | 0 | 0 | 0 | 0 | 0 | 0 | 0 | 0 | 0 | 298 | 2.660865 | 2.725912 | -0.2924298 | 0.5886481
704 | 45 | 55 | 0 | 0 | 0 | 0 | 0 | 0 | 0 | 0 | 0 | 0 | 0 | 0 | 0 | 0 | 0 | 0 | 0 | 0 | 298 | 2.457882 | 2.545307 | -0.3872161 | 0.5573729
705 | 49 | 43 | 0 | 6 | 1 | 1 | 0 | 0 | 0 | 0 | 0 | 0 | 0 | 0 | 0 | 0 | 0 | 0 | 0 | 0 | 1073 |  | 2.728354 | 0.5693739 | 0.623903
706 | 49 | 43 | 0 | 6 | 1 | 1 | 0 | 0 | 0 | 0 | 0 | 0 | 0 | 0 | 0 | 0 | 0 | 0 | 0 | 0 | 1123 |  | 2.705008 | 1.010724 | 0.623903
707 | 49 | 43 | 0 | 6 | 1 | 1 | 0 | 0 | 0 | 0 | 0 | 0 | 0 | 0 | 0 | 0 | 0 | 0 | 0 | 0 | 1173 |  | 2.579784 | 1.194514 | 0.623903
708 | 48.5 | 43 | 0 | 6 | 1 | 1 | 0 | 0 | 0 | 0 | 0 | 0 | 0 | 0 | 0.5 | 0 | 0 | 0 | 0 | 0 | 1073 |  | 2.808886 | 0.8494194 | 0.8617614
709 | 48.5 | 43 | 0 | 6 | 1 | 1 | 0 | 0 | 0 | 0 | 0 | 0 | 0 | 0 | 0.5 | 0 | 0 | 0 | 0 | 0 | 1123 |  | 2.732394 | 1.371991 | 0.8617614
710 | 48.5 | 43 | 0 | 6 | 1 | 1 | 0 | 0 | 0 | 0 | 0 | 0 | 0 | 0 | 0.5 | 0 | 0 | 0 | 0 | 0 | 1173 |  | 2.591065 | 1.607455 | 0.8617614
711 | 48 | 43 | 0 | 6 | 1 | 1 | 0 | 0 | 0 | 0 | 0 | 0 | 0 | 0 | 1 | 0 | 0 | 0 | 0 | 0 | 1073 |  | 2.878522 | 0.5185139 | 1.015716
712 | 48 | 43 | 0 | 6 | 1 | 1 | 0 | 0 | 0 | 0 | 0 | 0 | 0 | 0 | 1 | 0 | 0 | 0 | 0 | 0 | 1123 |  | 2.859739 | 0.7143298 | 1.015716
713 | 48 | 43 | 0 | 6 | 1 | 1 | 0 | 0 | 0 | 0 | 0 | 0 | 0 | 0 | 1 | 0 | 0 | 0 | 0 | 0 | 1173 |  | 2.767156 | 0.9360108 | 1.015716
714 | 52.8 | 43 | 2 | 0 | 2 | 0 | 0 | 0 | 0 | 0 | 0 | 0 | 0 | 0 | 0 | 0 | 0 | 0 | 0.2 | 0 | 298 |  | 2.812913 | -0.04575749 | 0.6097159
715 | 52.8 | 43 | 2 | 0 | 2 | 0 | 0 | 0 | 0 | 0 | 0 | 0 | 0 | 0 | 0 | 0 | 0 | 0 | 0.2 | 0 | 923 |  | 2.716003 | 0.845098 | 0.6097159
716 | 52.8 | 43 | 2 | 0 | 2 | 0 | 0 | 0 | 0 | 0 | 0 | 0 | 0 | 0 | 0 | 0 | 0 | 0 | 0.2 | 0 | 973 |  | 2.633468 | 0.90309 | 0.6097159
717 | 52.8 | 43 | 2 | 0 | 2 | 0 | 0 | 0 | 0 | 0 | 0 | 0 | 0 | 0 | 0 | 0 | 0 | 0 | 0.2 | 0 | 1023 |  | 2.568202 | 1.568202 | 0.6097159
718 | 52.8 | 43 | 2 | 0 | 2 | 0 | 0 | 0 | 0 | 0 | 0 | 0 | 0 | 0 | 0 | 0 | 0 | 0 | 0.2 | 0 | 298 |  | 2.78533 | -0.04575749 | 0.6097159
719 | 52.8 | 43 | 2 | 0 | 2 | 0 | 0 | 0 | 0 | 0 | 0 | 0 | 0 | 0 | 0 | 0 | 0 | 0 | 0.2 | 0 | 923 |  | 2.690196 | 0.90309 | 0.6097159
720 | 52.8 | 43 | 2 | 0 | 2 | 0 | 0 | 0 | 0 | 0 | 0 | 0 | 0 | 0 | 0 | 0 | 0 | 0 | 0.2 | 0 | 973 |  | 2.628389 | 1.060698 | 0.6097159
721 | 52.8 | 43 | 2 | 0 | 2 | 0 | 0 | 0 | 0 | 0 | 0 | 0 | 0 | 0 | 0 | 0 | 0 | 0 | 0.2 | 0 | 1023 |  | 2.462398 | 1.724276 | 0.6097159
722 | 51.5 | 43 | 0 | 4 | 0 | 1 | 0 | 0 | 0 | 0 | 0 | 0 | 0 | 0 | 0.5 | 0 | 0 | 0 | 0 | 0 | 298 | 2.864511 | 2.871573 | -0.5686362 | 0.86462
723 | 51.5 | 43 | 0 | 4 | 0 | 1 | 0 | 0 | 0 | 0 | 0 | 0 | 0 | 0 | 0.5 | 0 | 0 | 0 | 0 | 0 | 298 | 2.855519 | 2.865104 | -0.537602 | 0.86462
724 | 51.5 | 43 | 0 | 4 | 0 | 1 | 0 | 0 | 0 | 0 | 0 | 0 | 0 | 0 | 0.5 | 0 | 0 | 0 | 0 | 0 | 298 | 2.834421 | 2.870989 | -0.2441251 | 0.86462
725 | 51.5 | 43 | 0 | 4 | 0 | 1 | 0 | 0 | 0 | 0 | 0 | 0 | 0 | 0 | 0.5 | 0 | 0 | 0 | 0 | 0 | 298 | 2.826723 | 2.857332 | -0.3279021 | 0.86462
726 | 51.5 | 43 | 0 | 4 | 0 | 1 | 0 | 0 | 0 | 0 | 0 | 0 | 0 | 0 | 0.5 | 0 | 0 | 0 | 0 | 0 | 298 | 2.823474 | 2.899273 | 0.06818586 | 0.86462
727 | 51.5 | 43 | 0 | 4 | 0 | 1 | 0 | 0 | 0 | 0 | 0 | 0 | 0 | 0 | 0.5 | 0 | 0 | 0 | 0 | 0 | 298 | 2.823474 | 2.878522 | -0.1023729 | 0.86462
728 | 51.9 | 43 | 0 | 4 | 0 | 1 | 0 | 0 | 0 | 0 | 0 | 0 | 0 | 0 | 0.1 | 0 | 0 | 0 | 0 | 0 | 298 | 2.875061 | 2.880814 |  | 0.682079
729 | 51.9 | 43 | 0 | 4 | 0 | 1 | 0 | 0 | 0 | 0 | 0 | 0 | 0 | 0 | 0.1 | 0 | 0 | 0 | 0 | 0 | 298 | 2.90309 | 2.913814 |  | 0.682079
730 | 51.9 | 43 | 0 | 4 | 0 | 1 | 0 | 0 | 0 | 0 | 0 | 0 | 0 | 0 | 0.1 | 0 | 0 | 0 | 0 | 0 | 298 | 2.869232 | 2.877947 |  | 0.682079
731 | 51.9 | 43 | 0 | 4 | 0 | 1 | 0 | 0 | 0 | 0 | 0 | 0 | 0 | 0 | 0.1 | 0 | 0 | 0 | 0 | 0 | 298 | 2.934498 | 2.94939 |  | 0.682079
732 | 51.9 | 43 | 0 | 4 | 0 | 1 | 0 | 0 | 0 | 0 | 0 | 0 | 0 | 0 | 0.1 | 0 | 0 | 0 | 0 | 0 | 573 | 2.845098 | 2.848189 |  | 0.682079
733 | 51.9 | 43 | 0 | 4 | 0 | 1 | 0 | 0 | 0 | 0 | 0 | 0 | 0 | 0 | 0.1 | 0 | 0 | 0 | 0 | 0 | 573 | 2.875061 | 2.880814 |  | 0.682079
734 | 51.9 | 43 | 0 | 4 | 0 | 1 | 0 | 0 | 0 | 0 | 0 | 0 | 0 | 0 | 0.1 | 0 | 0 | 0 | 0 | 0 | 573 | 2.857332 | 2.863323 |  | 0.682079
735 | 51.9 | 43 | 0 | 4 | 0 | 1 | 0 | 0 | 0 | 0 | 0 | 0 | 0 | 0 | 0.1 | 0 | 0 | 0 | 0 | 0 | 573 | 2.924279 | 2.929419 |  | 0.682079
736 | 51.9 | 43 | 0 | 4 | 0 | 1 | 0 | 0 | 0 | 0 | 0 | 0 | 0 | 0 | 0.1 | 0 | 0 | 0 | 0 | 0 | 973 | 2.763428 | 2.770852 |  | 0.682079
737 | 51.9 | 43 | 0 | 4 | 0 | 1 | 0 | 0 | 0 | 0 | 0 | 0 | 0 | 0 | 0.1 | 0 | 0 | 0 | 0 | 0 | 973 | 2.812913 | 2.819544 |  | 0.682079
738 | 51.9 | 43 | 0 | 4 | 0 | 1 | 0 | 0 | 0 | 0 | 0 | 0 | 0 | 0 | 0.1 | 0 | 0 | 0 | 0 | 0 | 973 | 2.80618 | 2.80956 |  | 0.682079
739 | 51.9 | 43 | 0 | 4 | 0 | 1 | 0 | 0 | 0 | 0 | 0 | 0 | 0 | 0 | 0.1 | 0 | 0 | 0 | 0 | 0 | 973 | 2.819544 | 2.822822 |  | 0.682079
740 | 51.9 | 43 | 0 | 4 | 0 | 1 | 0 | 0 | 0 | 0 | 0 | 0 | 0 | 0 | 0.1 | 0 | 0 | 0 | 0 | 0 | 1073 | 2.633468 | 2.643453 |  | 0.682079
741 | 51.9 | 43 | 0 | 4 | 0 | 1 | 0 | 0 | 0 | 0 | 0 | 0 | 0 | 0 | 0.1 | 0 | 0 | 0 | 0 | 0 | 1073 | 2.770852 | 2.778151 |  | 0.682079
742 | 51.9 | 43 | 0 | 4 | 0 | 1 | 0 | 0 | 0 | 0 | 0 | 0 | 0 | 0 | 0.1 | 0 | 0 | 0 | 0 | 0 | 1073 | 2.763428 | 2.767156 |  | 0.682079
743 | 51.9 | 43 | 0 | 4 | 0 | 1 | 0 | 0 | 0 | 0 | 0 | 0 | 0 | 0 | 0.1 | 0 | 0 | 0 | 0 | 0 | 1073 | 2.778151 | 2.78533 |  | 0.682079
744 | 45 | 45 | 0 | 10 | 0 | 0 | 0 | 0 | 0 | 0 | 0 | 0 | 0 | 0 | 0 | 0 | 0 | 0 | 0 | 0 | 298 |  |  |  | 0.5849231
745 | 47.5 | 47.5 | 0 | 5 | 0 | 0 | 0 | 0 | 0 | 0 | 0 | 0 | 0 | 0 | 0 | 0 | 0 | 0 | 0 | 0 | 298 |  |  |  | 0.5797477
746 | 50 | 50 | 0 | 0 | 0 | 0 | 0 | 0 | 0 | 0 | 0 | 0 | 0 | 0 | 0 | 0 | 0 | 0 | 0 | 0 | 298 |  |  |  | 0.5737279
747 | 42.5 | 42.5 | 0 | 10 | 0 | 0 | 0 | 0 | 0 | 0 | 0 | 0 | 0 | 0 | 5 | 0 | 0 | 0 | 0 | 0 | 298 |  |  |  | 1.541231
748 | 45 | 45 | 0 | 5 | 0 | 0 | 0 | 0 | 0 | 0 | 0 | 0 | 0 | 0 | 5 | 0 | 0 | 0 | 0 | 0 | 298 |  |  |  | 1.567407
749 | 47.5 | 47.5 | 0 | 0 | 0 | 0 | 0 | 0 | 0 | 0 | 0 | 0 | 0 | 0 | 5 | 0 | 0 | 0 | 0 | 0 | 298 |  |  |  | 1.595767
750 | 51.5 | 43.5 | 0 | 2 | 0 | 0 | 3 | 0 | 0 | 0 | 0 | 0 | 0 | 0 | 0 | 0 | 0 | 0 | 0 | 0 | 298 | 2.78533 | 2.905796 | 0.4771213 | 1.945738
751 | 51.5 | 43.5 | 0 | 2 | 0 | 0 | 3 | 0 | 0 | 0 | 0 | 0 | 0 | 0 | 0 | 0 | 0 | 0 | 0 | 0 | 923 | 2.748188 | 2.897627 | 0.7403627 | 1.945738
752 | 51.5 | 43.5 | 0 | 2 | 0 | 0 | 3 | 0 | 0 | 0 | 0 | 0 | 0 | 0 | 0 | 0 | 0 | 0 | 0 | 0 | 973 | 2.716003 | 2.89487 | 1.176091 | 1.945738
753 | 51.5 | 43.5 | 0 | 2 | 0 | 0 | 3 | 0 | 0 | 0 | 0 | 0 | 0 | 0 | 0 | 0 | 0 | 0 | 0 | 0 | 1023 | 2.667453 | 2.812913 | 1.781755 | 1.945738
754 | 51.5 | 43.5 | 0 | 2 | 0 | 0 | 3 | 0 | 0 | 0 | 0 | 0 | 0 | 0 | 0 | 0 | 0 | 0 | 0 | 0 | 298 | 2.832509 | 2.963788 | 0.39794 | 1.945738
755 | 51.5 | 43.5 | 0 | 2 | 0 | 0 | 3 | 0 | 0 | 0 | 0 | 0 | 0 | 0 | 0 | 0 | 0 | 0 | 0 | 0 | 923 | 2.80956 | 2.961421 | 0.60206 | 1.945738
756 | 51.5 | 43.5 | 0 | 2 | 0 | 0 | 3 | 0 | 0 | 0 | 0 | 0 | 0 | 0 | 0 | 0 | 0 | 0 | 0 | 0 | 973 | 2.770852 | 2.951823 | 1.021189 | 1.945738
757 | 51.5 | 43.5 | 0 | 2 | 0 | 0 | 3 | 0 | 0 | 0 | 0 | 0 | 0 | 0 | 0 | 0 | 0 | 0 | 0 | 0 | 1023 | 2.724276 | 2.913814 | 1.638489 | 1.945738
758 | 42.6 | 46 | 0 | 8 | 0 | 0 | 0 | 0 | 0 | 0 | 0.8 | 0 | 0 | 2.6 | 0 | 0 | 0 | 0 | 0 | 0 | 1023 |  | 2.466868 | 0.50515 | 0.9562009
759 | 42.2 | 46 | 0 | 8 | 0 | 0 | 0 | 0 | 0 | 0 | 0.8 | 0 | 0 | 2.6 | 0.4 | 0 | 0 | 0 | 0 | 0 | 1023 |  | 2.477121 | 0.5314789 | 1.061316
760 | 41.8 | 46 | 0 | 8 | 0 | 0 | 0 | 0 | 0 | 0 | 0.8 | 0 | 0 | 2.6 | 0.8 | 0 | 0 | 0 | 0 | 0 | 1023 |  | 2.537819 | 0.4913617 | 1.146428
761 | 41.4 | 46 | 0 | 8 | 0 | 0 | 0 | 0 | 0 | 0 | 0.8 | 0 | 0 | 2.6 | 1.2 | 0 | 0 | 0 | 0 | 0 | 1023 |  | 2.539076 | 0.5910646 | 1.21803
762 | 41 | 46 | 0 | 8 | 0 | 0 | 0 | 0 | 0 | 0 | 0.8 | 0 | 0 | 2.6 | 1.6 | 0 | 0 | 0 | 0 | 0 | 1023 |  | 2.50515 | 0.469822 | 1.279891
763 | 40.6 | 46 | 0 | 8 | 0 | 0 | 0 | 0 | 0 | 0 | 0.8 | 0 | 0 | 2.6 | 2 | 0 | 0 | 0 | 0 | 0 | 1023 |  | 2.468347 | 0.447158 | 1.334395
764 | 41.8 | 46 | 0 | 8 | 0 | 0 | 0 | 0 | 0 | 0 | 0.8 | 0 | 0 | 2.6 | 0.8 | 0 | 0 | 0 | 0 | 0 | 1123 |  | 2.591065 | 0.6532125 | 1.146428
765 | 41.8 | 46 | 0 | 8 | 0 | 0 | 0 | 0 | 0 | 0 | 0.8 | 0 | 0 | 2.6 | 0.8 | 0 | 0 | 0 | 0 | 0 | 1223 |  | 2.672098 | 0.9590414 | 1.146428
766 | 40.6 | 46 | 0 | 8 | 0 | 0 | 0 | 0 | 0 | 0 | 0.8 | 0 | 0 | 2.6 | 2 | 0 | 0 | 0 | 0 | 0 | 1123 |  | 2.50515 | 0.544068 | 1.334395
767 | 40.6 | 46 | 0 | 8 | 0 | 0 | 0 | 0 | 0 | 0 | 0.8 | 0 | 0 | 2.6 | 2 | 0 | 0 | 0 | 0 | 0 | 1223 |  | 2.623249 | 0.8808136 | 1.334395
768 | 48.6 | 45 | 0 | 5 | 0 | 1 | 0 | 0 | 0 | 0 | 0 | 0 | 0 | 0.2 | 0.2 | 0 | 0 | 0 | 0 | 0 | 1273 |  |  |  | 0.732039
769 | 48 | 52 | 0 | 0 | 0 | 0 | 0 | 0 | 0 | 0 | 0 | 0 | 0 | 0 | 0 | 0 | 0 | 0 | 0 | 0 | 298 | 2.909921 |  |  | 0.56737
770 | 48 | 52 | 0 | 0 | 0 | 0 | 0 | 0 | 0 | 0 | 0 | 0 | 0 | 0 | 0 | 0 | 0 | 0 | 0 | 0 | 298 | 2.880413 |  |  | 0.56737
771 | 48 | 52 | 0 | 0 | 0 | 0 | 0 | 0 | 0 | 0 | 0 | 0 | 0 | 0 | 0 | 0 | 0 | 0 | 0 | 0 | 298 | 2.85601 |  |  | 0.56737
772 | 48 | 52 | 0 | 0 | 0 | 0 | 0 | 0 | 0 | 0 | 0 | 0 | 0 | 0 | 0 | 0 | 0 | 0 | 0 | 0 | 298 | 2.83529 |  |  | 0.56737
773 | 48 | 52 | 0 | 0 | 0 | 0 | 0 | 0 | 0 | 0 | 0 | 0 | 0 | 0 | 0 | 0 | 0 | 0 | 0 | 0 | 298 | 2.817345 |  |  | 0.56737
774 | 48 | 52 | 0 | 0 | 0 | 0 | 0 | 0 | 0 | 0 | 0 | 0 | 0 | 0 | 0 | 0 | 0 | 0 | 0 | 0 | 298 | 2.801563 |  |  | 0.56737
775 | 48 | 52 | 0 | 0 | 0 | 0 | 0 | 0 | 0 | 0 | 0 | 0 | 0 | 0 | 0 | 0 | 0 | 0 | 0 | 0 | 298 | 2.7433 |  |  | 0.56737
776 | 48 | 52 | 0 | 0 | 0 | 0 | 0 | 0 | 0 | 0 | 0 | 0 | 0 | 0 | 0 | 0 | 0 | 0 | 0 | 0 | 298 | 2.704443 |  |  | 0.56737
777 | 48 | 52 | 0 | 0 | 0 | 0 | 0 | 0 | 0 | 0 | 0 | 0 | 0 | 0 | 0 | 0 | 0 | 0 | 0 | 0 | 298 | 2.675778 |  |  | 0.56737
778 | 48 | 52 | 0 | 0 | 0 | 0 | 0 | 0 | 0 | 0 | 0 | 0 | 0 | 0 | 0 | 0 | 0 | 0 | 0 | 0 | 298 | 2.653335 |  |  | 0.56737
779 | 48 | 52 | 0 | 0 | 0 | 0 | 0 | 0 | 0 | 0 | 0 | 0 | 0 | 0 | 0 | 0 | 0 | 0 | 0 | 0 | 298 | 2.635054 |  |  | 0.56737
780 | 48 | 52 | 0 | 0 | 0 | 0 | 0 | 0 | 0 | 0 | 0 | 0 | 0 | 0 | 0 | 0 | 0 | 0 | 0 | 0 | 298 | 2.619736 |  |  | 0.56737
781 | 48 | 52 | 0 | 0 | 0 | 0 | 0 | 0 | 0 | 0 | 0 | 0 | 0 | 0 | 0 | 0 | 0 | 0 | 0 | 0 | 298 | 2.606626 |  |  | 0.56737
782 | 48 | 52 | 0 | 0 | 0 | 0 | 0 | 0 | 0 | 0 | 0 | 0 | 0 | 0 | 0 | 0 | 0 | 0 | 0 | 0 | 298 | 2.595218 |  |  | 0.56737
783 | 48 | 52 | 0 | 0 | 0 | 0 | 0 | 0 | 0 | 0 | 0 | 0 | 0 | 0 | 0 | 0 | 0 | 0 | 0 | 0 | 298 | 2.585157 |  |  | 0.56737
784 | 48 | 52 | 0 | 0 | 0 | 0 | 0 | 0 | 0 | 0 | 0 | 0 | 0 | 0 | 0 | 0 | 0 | 0 | 0 | 0 | 298 | 2.576187 |  |  | 0.56737
785 | 48 | 52 | 0 | 0 | 0 | 0 | 0 | 0 | 0 | 0 | 0 | 0 | 0 | 0 | 0 | 0 | 0 | 0 | 0 | 0 | 298 | 2.568117 |  |  | 0.56737
786 | 48 | 52 | 0 | 0 | 0 | 0 | 0 | 0 | 0 | 0 | 0 | 0 | 0 | 0 | 0 | 0 | 0 | 0 | 0 | 0 | 298 | 2.560799 |  |  | 0.56737
787 | 48 | 52 | 0 | 0 | 0 | 0 | 0 | 0 | 0 | 0 | 0 | 0 | 0 | 0 | 0 | 0 | 0 | 0 | 0 | 0 | 298 | 2.554118 |  |  | 0.56737
788 | 48 | 52 | 0 | 0 | 0 | 0 | 0 | 0 | 0 | 0 | 0 | 0 | 0 | 0 | 0 | 0 | 0 | 0 | 0 | 0 | 298 | 2.547985 |  |  | 0.56737
789 | 48 | 52 | 0 | 0 | 0 | 0 | 0 | 0 | 0 | 0 | 0 | 0 | 0 | 0 | 0 | 0 | 0 | 0 | 0 | 0 | 298 | 2.542324 |  |  | 0.56737
790 | 48 | 52 | 0 | 0 | 0 | 0 | 0 | 0 | 0 | 0 | 0 | 0 | 0 | 0 | 0 | 0 | 0 | 0 | 0 | 0 | 298 | 2.537077 |  |  | 0.56737
791 | 48 | 52 | 0 | 0 | 0 | 0 | 0 | 0 | 0 | 0 | 0 | 0 | 0 | 0 | 0 | 0 | 0 | 0 | 0 | 0 | 298 | 2.532192 |  |  | 0.56737
792 | 48 | 52 | 0 | 0 | 0 | 0 | 0 | 0 | 0 | 0 | 0 | 0 | 0 | 0 | 0 | 0 | 0 | 0 | 0 | 0 | 298 | 2.52763 |  |  | 0.56737
793 | 48 | 52 | 0 | 0 | 0 | 0 | 0 | 0 | 0 | 0 | 0 | 0 | 0 | 0 | 0 | 0 | 0 | 0 | 0 | 0 | 298 | 2.523354 |  |  | 0.56737
794 | 48 | 52 | 0 | 0 | 0 | 0 | 0 | 0 | 0 | 0 | 0 | 0 | 0 | 0 | 0 | 0 | 0 | 0 | 0 | 0 | 298 | 2.519335 |  |  | 0.56737
795 | 48 | 52 | 0 | 0 | 0 | 0 | 0 | 0 | 0 | 0 | 0 | 0 | 0 | 0 | 0 | 0 | 0 | 0 | 0 | 0 | 298 | 2.515547 |  |  | 0.56737
796 | 48 | 52 | 0 | 0 | 0 | 0 | 0 | 0 | 0 | 0 | 0 | 0 | 0 | 0 | 0 | 0 | 0 | 0 | 0 | 0 | 298 | 2.511968 |  |  | 0.56737
797 | 48 | 52 | 0 | 0 | 0 | 0 | 0 | 0 | 0 | 0 | 0 | 0 | 0 | 0 | 0 | 0 | 0 | 0 | 0 | 0 | 298 | 2.508579 |  |  | 0.56737
798 | 48 | 52 | 0 | 0 | 0 | 0 | 0 | 0 | 0 | 0 | 0 | 0 | 0 | 0 | 0 | 0 | 0 | 0 | 0 | 0 | 298 | 2.505363 |  |  | 0.56737
799 | 48 | 52 | 0 | 0 | 0 | 0 | 0 | 0 | 0 | 0 | 0 | 0 | 0 | 0 | 0 | 0 | 0 | 0 | 0 | 0 | 298 | 2.502305 |  |  | 0.56737
800 | 48 | 52 | 0 | 0 | 0 | 0 | 0 | 0 | 0 | 0 | 0 | 0 | 0 | 0 | 0 | 0 | 0 | 0 | 0 | 0 | 298 | 2.499393 |  |  | 0.56737
801 | 48 | 52 | 0 | 0 | 0 | 0 | 0 | 0 | 0 | 0 | 0 | 0 | 0 | 0 | 0 | 0 | 0 | 0 | 0 | 0 | 298 | 2.496615 |  |  | 0.56737
802 | 48 | 52 | 0 | 0 | 0 | 0 | 0 | 0 | 0 | 0 | 0 | 0 | 0 | 0 | 0 | 0 | 0 | 0 | 0 | 0 | 298 | 2.49396 |  |  | 0.56737
803 | 48 | 52 | 0 | 0 | 0 | 0 | 0 | 0 | 0 | 0 | 0 | 0 | 0 | 0 | 0 | 0 | 0 | 0 | 0 | 0 | 298 | 2.491419 |  |  | 0.56737
804 | 48 | 52 | 0 | 0 | 0 | 0 | 0 | 0 | 0 | 0 | 0 | 0 | 0 | 0 | 0 | 0 | 0 | 0 | 0 | 0 | 298 | 2.488985 |  |  | 0.56737
805 | 48 | 52 | 0 | 0 | 0 | 0 | 0 | 0 | 0 | 0 | 0 | 0 | 0 | 0 | 0 | 0 | 0 | 0 | 0 | 0 | 298 | 2.486649 |  |  | 0.56737
806 | 48 | 52 | 0 | 0 | 0 | 0 | 0 | 0 | 0 | 0 | 0 | 0 | 0 | 0 | 0 | 0 | 0 | 0 | 0 | 0 | 298 | 2.484405 |  |  | 0.56737
807 | 48 | 52 | 0 | 0 | 0 | 0 | 0 | 0 | 0 | 0 | 0 | 0 | 0 | 0 | 0 | 0 | 0 | 0 | 0 | 0 | 298 | 2.482248 |  |  | 0.56737
808 | 48 | 52 | 0 | 0 | 0 | 0 | 0 | 0 | 0 | 0 | 0 | 0 | 0 | 0 | 0 | 0 | 0 | 0 | 0 | 0 | 298 | 2.480171 |  |  | 0.56737
809 | 48 | 52 | 0 | 0 | 0 | 0 | 0 | 0 | 0 | 0 | 0 | 0 | 0 | 0 | 0 | 0 | 0 | 0 | 0 | 0 | 298 | 2.478169 |  |  | 0.56737
810 | 48 | 52 | 0 | 0 | 0 | 0 | 0 | 0 | 0 | 0 | 0 | 0 | 0 | 0 | 0 | 0 | 0 | 0 | 0 | 0 | 298 | 2.476238 |  |  | 0.56737
811 | 48 | 52 | 0 | 0 | 0 | 0 | 0 | 0 | 0 | 0 | 0 | 0 | 0 | 0 | 0 | 0 | 0 | 0 | 0 | 0 | 298 | 2.474373 |  |  | 0.56737
812 | 48 | 52 | 0 | 0 | 0 | 0 | 0 | 0 | 0 | 0 | 0 | 0 | 0 | 0 | 0 | 0 | 0 | 0 | 0 | 0 | 298 | 2.472572 |  |  | 0.56737
813 | 48 | 52 | 0 | 0 | 0 | 0 | 0 | 0 | 0 | 0 | 0 | 0 | 0 | 0 | 0 | 0 | 0 | 0 | 0 | 0 | 298 | 2.470829 |  |  | 0.56737
814 | 48 | 52 | 0 | 0 | 0 | 0 | 0 | 0 | 0 | 0 | 0 | 0 | 0 | 0 | 0 | 0 | 0 | 0 | 0 | 0 | 298 | 2.469143 |  |  | 0.56737
815 | 48 | 52 | 0 | 0 | 0 | 0 | 0 | 0 | 0 | 0 | 0 | 0 | 0 | 0 | 0 | 0 | 0 | 0 | 0 | 0 | 298 | 2.467509 |  |  | 0.56737
816 | 48 | 52 | 0 | 0 | 0 | 0 | 0 | 0 | 0 | 0 | 0 | 0 | 0 | 0 | 0 | 0 | 0 | 0 | 0 | 0 | 298 | 2.465926 |  |  | 0.56737
817 | 48 | 52 | 0 | 0 | 0 | 0 | 0 | 0 | 0 | 0 | 0 | 0 | 0 | 0 | 0 | 0 | 0 | 0 | 0 | 0 | 298 | 2.46439 |  |  | 0.56737
818 | 48 | 52 | 0 | 0 | 0 | 0 | 0 | 0 | 0 | 0 | 0 | 0 | 0 | 0 | 0 | 0 | 0 | 0 | 0 | 0 | 298 | 2.4629 |  |  | 0.56737
819 | 48 | 52 | 0 | 0 | 0 | 0 | 0 | 0 | 0 | 0 | 0 | 0 | 0 | 0 | 0 | 0 | 0 | 0 | 0 | 0 | 298 | 2.461452 |  |  | 0.56737
820 | 48 | 52 | 0 | 0 | 0 | 0 | 0 | 0 | 0 | 0 | 0 | 0 | 0 | 0 | 0 | 0 | 0 | 0 | 0 | 0 | 298 | 2.460045 |  |  | 0.56737
821 | 48 | 52 | 0 | 0 | 0 | 0 | 0 | 0 | 0 | 0 | 0 | 0 | 0 | 0 | 0 | 0 | 0 | 0 | 0 | 0 | 298 | 2.458677 |  |  | 0.56737
822 | 48 | 52 | 0 | 0 | 0 | 0 | 0 | 0 | 0 | 0 | 0 | 0 | 0 | 0 | 0 | 0 | 0 | 0 | 0 | 0 | 298 | 2.457347 |  |  | 0.56737
823 | 48 | 52 | 0 | 0 | 0 | 0 | 0 | 0 | 0 | 0 | 0 | 0 | 0 | 0 | 0 | 0 | 0 | 0 | 0 | 0 | 298 | 2.456051 |  |  | 0.56737
824 | 48 | 52 | 0 | 0 | 0 | 0 | 0 | 0 | 0 | 0 | 0 | 0 | 0 | 0 | 0 | 0 | 0 | 0 | 0 | 0 | 298 | 2.45479 |  |  | 0.56737
825 | 48 | 52 | 0 | 0 | 0 | 0 | 0 | 0 | 0 | 0 | 0 | 0 | 0 | 0 | 0 | 0 | 0 | 0 | 0 | 0 | 298 | 2.453561 |  |  | 0.56737
826 | 48 | 52 | 0 | 0 | 0 | 0 | 0 | 0 | 0 | 0 | 0 | 0 | 0 | 0 | 0 | 0 | 0 | 0 | 0 | 0 | 298 | 2.452362 |  |  | 0.56737
827 | 48 | 52 | 0 | 0 | 0 | 0 | 0 | 0 | 0 | 0 | 0 | 0 | 0 | 0 | 0 | 0 | 0 | 0 | 0 | 0 | 298 | 2.451194 |  |  | 0.56737
828 | 48 | 52 | 0 | 0 | 0 | 0 | 0 | 0 | 0 | 0 | 0 | 0 | 0 | 0 | 0 | 0 | 0 | 0 | 0 | 0 | 298 | 2.450054 |  |  | 0.56737
829 | 48 | 52 | 0 | 0 | 0 | 0 | 0 | 0 | 0 | 0 | 0 | 0 | 0 | 0 | 0 | 0 | 0 | 0 | 0 | 0 | 298 | 2.448941 |  |  | 0.56737
830 | 48 | 52 | 0 | 0 | 0 | 0 | 0 | 0 | 0 | 0 | 0 | 0 | 0 | 0 | 0 | 0 | 0 | 0 | 0 | 0 | 298 | 2.447854 |  |  | 0.56737
831 | 48 | 52 | 0 | 0 | 0 | 0 | 0 | 0 | 0 | 0 | 0 | 0 | 0 | 0 | 0 | 0 | 0 | 0 | 0 | 0 | 298 | 2.446793 |  |  | 0.56737
832 | 48 | 52 | 0 | 0 | 0 | 0 | 0 | 0 | 0 | 0 | 0 | 0 | 0 | 0 | 0 | 0 | 0 | 0 | 0 | 0 | 298 | 2.445755 |  |  | 0.56737
833 | 48 | 52 | 0 | 0 | 0 | 0 | 0 | 0 | 0 | 0 | 0 | 0 | 0 | 0 | 0 | 0 | 0 | 0 | 0 | 0 | 298 | 2.444741 |  |  | 0.56737
834 | 48 | 52 | 0 | 0 | 0 | 0 | 0 | 0 | 0 | 0 | 0 | 0 | 0 | 0 | 0 | 0 | 0 | 0 | 0 | 0 | 298 | 2.443749 |  |  | 0.56737
835 | 48 | 52 | 0 | 0 | 0 | 0 | 0 | 0 | 0 | 0 | 0 | 0 | 0 | 0 | 0 | 0 | 0 | 0 | 0 | 0 | 298 | 2.442779 |  |  | 0.56737
836 | 48 | 52 | 0 | 0 | 0 | 0 | 0 | 0 | 0 | 0 | 0 | 0 | 0 | 0 | 0 | 0 | 0 | 0 | 0 | 0 | 298 | 2.441829 |  |  | 0.56737
837 | 48 | 52 | 0 | 0 | 0 | 0 | 0 | 0 | 0 | 0 | 0 | 0 | 0 | 0 | 0 | 0 | 0 | 0 | 0 | 0 | 298 | 2.4409 |  |  | 0.56737
838 | 48 | 52 | 0 | 0 | 0 | 0 | 0 | 0 | 0 | 0 | 0 | 0 | 0 | 0 | 0 | 0 | 0 | 0 | 0 | 0 | 298 | 2.439989 |  |  | 0.56737
839 | 48 | 52 | 0 | 0 | 0 | 0 | 0 | 0 | 0 | 0 | 0 | 0 | 0 | 0 | 0 | 0 | 0 | 0 | 0 | 0 | 298 | 2.439097 |  |  | 0.56737
840 | 48 | 52 | 0 | 0 | 0 | 0 | 0 | 0 | 0 | 0 | 0 | 0 | 0 | 0 | 0 | 0 | 0 | 0 | 0 | 0 | 298 | 2.438224 |  |  | 0.56737
841 | 48 | 52 | 0 | 0 | 0 | 0 | 0 | 0 | 0 | 0 | 0 | 0 | 0 | 0 | 0 | 0 | 0 | 0 | 0 | 0 | 298 | 2.437367 |  |  | 0.56737
842 | 48 | 52 | 0 | 0 | 0 | 0 | 0 | 0 | 0 | 0 | 0 | 0 | 0 | 0 | 0 | 0 | 0 | 0 | 0 | 0 | 298 | 2.436528 |  |  | 0.56737
843 | 48 | 52 | 0 | 0 | 0 | 0 | 0 | 0 | 0 | 0 | 0 | 0 | 0 | 0 | 0 | 0 | 0 | 0 | 0 | 0 | 298 | 2.435704 |  |  | 0.56737
844 | 48 | 52 | 0 | 0 | 0 | 0 | 0 | 0 | 0 | 0 | 0 | 0 | 0 | 0 | 0 | 0 | 0 | 0 | 0 | 0 | 298 | 2.434897 |  |  | 0.56737
845 | 48 | 52 | 0 | 0 | 0 | 0 | 0 | 0 | 0 | 0 | 0 | 0 | 0 | 0 | 0 | 0 | 0 | 0 | 0 | 0 | 298 | 2.434104 |  |  | 0.56737
846 | 48 | 52 | 0 | 0 | 0 | 0 | 0 | 0 | 0 | 0 | 0 | 0 | 0 | 0 | 0 | 0 | 0 | 0 | 0 | 0 | 298 | 2.433326 |  |  | 0.56737
847 | 48 | 52 | 0 | 0 | 0 | 0 | 0 | 0 | 0 | 0 | 0 | 0 | 0 | 0 | 0 | 0 | 0 | 0 | 0 | 0 | 298 | 2.432563 |  |  | 0.56737
848 | 48 | 52 | 0 | 0 | 0 | 0 | 0 | 0 | 0 | 0 | 0 | 0 | 0 | 0 | 0 | 0 | 0 | 0 | 0 | 0 | 298 | 2.431813 |  |  | 0.56737
849 | 48 | 52 | 0 | 0 | 0 | 0 | 0 | 0 | 0 | 0 | 0 | 0 | 0 | 0 | 0 | 0 | 0 | 0 | 0 | 0 | 298 | 2.431077 |  |  | 0.56737
850 | 48 | 52 | 0 | 0 | 0 | 0 | 0 | 0 | 0 | 0 | 0 | 0 | 0 | 0 | 0 | 0 | 0 | 0 | 0 | 0 | 298 | 2.430353 |  |  | 0.56737
851 | 48 | 52 | 0 | 0 | 0 | 0 | 0 | 0 | 0 | 0 | 0 | 0 | 0 | 0 | 0 | 0 | 0 | 0 | 0 | 0 | 298 | 2.429643 |  |  | 0.56737
852 | 48 | 52 | 0 | 0 | 0 | 0 | 0 | 0 | 0 | 0 | 0 | 0 | 0 | 0 | 0 | 0 | 0 | 0 | 0 | 0 | 298 | 2.428944 |  |  | 0.56737
853 | 48 | 52 | 0 | 0 | 0 | 0 | 0 | 0 | 0 | 0 | 0 | 0 | 0 | 0 | 0 | 0 | 0 | 0 | 0 | 0 | 298 | 2.428258 |  |  | 0.56737
854 | 48 | 52 | 0 | 0 | 0 | 0 | 0 | 0 | 0 | 0 | 0 | 0 | 0 | 0 | 0 | 0 | 0 | 0 | 0 | 0 | 298 | 2.427583 |  |  | 0.56737
855 | 48 | 52 | 0 | 0 | 0 | 0 | 0 | 0 | 0 | 0 | 0 | 0 | 0 | 0 | 0 | 0 | 0 | 0 | 0 | 0 | 298 | 2.426919 |  |  | 0.56737
856 | 48 | 52 | 0 | 0 | 0 | 0 | 0 | 0 | 0 | 0 | 0 | 0 | 0 | 0 | 0 | 0 | 0 | 0 | 0 | 0 | 298 | 2.426266 |  |  | 0.56737
857 | 48 | 52 | 0 | 0 | 0 | 0 | 0 | 0 | 0 | 0 | 0 | 0 | 0 | 0 | 0 | 0 | 0 | 0 | 0 | 0 | 298 | 2.425623 |  |  | 0.56737
858 | 48 | 52 | 0 | 0 | 0 | 0 | 0 | 0 | 0 | 0 | 0 | 0 | 0 | 0 | 0 | 0 | 0 | 0 | 0 | 0 | 298 | 2.424991 |  |  | 0.56737
859 | 48 | 52 | 0 | 0 | 0 | 0 | 0 | 0 | 0 | 0 | 0 | 0 | 0 | 0 | 0 | 0 | 0 | 0 | 0 | 0 | 298 | 2.424369 |  |  | 0.56737
860 | 48 | 52 | 0 | 0 | 0 | 0 | 0 | 0 | 0 | 0 | 0 | 0 | 0 | 0 | 0 | 0 | 0 | 0 | 0 | 0 | 298 | 2.423757 |  |  | 0.56737
861 | 48 | 52 | 0 | 0 | 0 | 0 | 0 | 0 | 0 | 0 | 0 | 0 | 0 | 0 | 0 | 0 | 0 | 0 | 0 | 0 | 298 | 2.423154 |  |  | 0.56737
862 | 48 | 52 | 0 | 0 | 0 | 0 | 0 | 0 | 0 | 0 | 0 | 0 | 0 | 0 | 0 | 0 | 0 | 0 | 0 | 0 | 298 | 2.422561 |  |  | 0.56737
863 | 48 | 52 | 0 | 0 | 0 | 0 | 0 | 0 | 0 | 0 | 0 | 0 | 0 | 0 | 0 | 0 | 0 | 0 | 0 | 0 | 298 | 2.421977 |  |  | 0.56737
864 | 48 | 52 | 0 | 0 | 0 | 0 | 0 | 0 | 0 | 0 | 0 | 0 | 0 | 0 | 0 | 0 | 0 | 0 | 0 | 0 | 298 | 2.421401 |  |  | 0.56737
865 | 48 | 52 | 0 | 0 | 0 | 0 | 0 | 0 | 0 | 0 | 0 | 0 | 0 | 0 | 0 | 0 | 0 | 0 | 0 | 0 | 298 | 2.420834 |  |  | 0.56737
866 | 48 | 52 | 0 | 0 | 0 | 0 | 0 | 0 | 0 | 0 | 0 | 0 | 0 | 0 | 0 | 0 | 0 | 0 | 0 | 0 | 298 | 2.420275 |  |  | 0.56737
867 | 48 | 52 | 0 | 0 | 0 | 0 | 0 | 0 | 0 | 0 | 0 | 0 | 0 | 0 | 0 | 0 | 0 | 0 | 0 | 0 | 298 | 2.419724 |  |  | 0.56737
868 | 48 | 52 | 0 | 0 | 0 | 0 | 0 | 0 | 0 | 0 | 0 | 0 | 0 | 0 | 0 | 0 | 0 | 0 | 0 | 0 | 298 | 2.419182 |  |  | 0.56737
869 | 48 | 52 | 0 | 0 | 0 | 0 | 0 | 0 | 0 | 0 | 0 | 0 | 0 | 0 | 0 | 0 | 0 | 0 | 0 | 0 | 298 | 2.418647 |  |  | 0.56737
870 | 48 | 52 | 0 | 0 | 0 | 0 | 0 | 0 | 0 | 0 | 0 | 0 | 0 | 0 | 0 | 0 | 0 | 0 | 0 | 0 | 298 | 2.418119 |  |  | 0.56737
871 | 48 | 52 | 0 | 0 | 0 | 0 | 0 | 0 | 0 | 0 | 0 | 0 | 0 | 0 | 0 | 0 | 0 | 0 | 0 | 0 | 298 | 2.417599 |  |  | 0.56737
872 | 48 | 52 | 0 | 0 | 0 | 0 | 0 | 0 | 0 | 0 | 0 | 0 | 0 | 0 | 0 | 0 | 0 | 0 | 0 | 0 | 298 | 2.417087 |  |  | 0.56737
873 | 48 | 52 | 0 | 0 | 0 | 0 | 0 | 0 | 0 | 0 | 0 | 0 | 0 | 0 | 0 | 0 | 0 | 0 | 0 | 0 | 298 | 2.416581 |  |  | 0.56737
874 | 48 | 52 | 0 | 0 | 0 | 0 | 0 | 0 | 0 | 0 | 0 | 0 | 0 | 0 | 0 | 0 | 0 | 0 | 0 | 0 | 298 | 2.416082 |  |  | 0.56737
875 | 48 | 52 | 0 | 0 | 0 | 0 | 0 | 0 | 0 | 0 | 0 | 0 | 0 | 0 | 0 | 0 | 0 | 0 | 0 | 0 | 298 | 2.41559 |  |  | 0.56737
876 | 48 | 52 | 0 | 0 | 0 | 0 | 0 | 0 | 0 | 0 | 0 | 0 | 0 | 0 | 0 | 0 | 0 | 0 | 0 | 0 | 298 | 2.415104 |  |  | 0.56737
877 | 48 | 52 | 0 | 0 | 0 | 0 | 0 | 0 | 0 | 0 | 0 | 0 | 0 | 0 | 0 | 0 | 0 | 0 | 0 | 0 | 298 | 2.414625 |  |  | 0.56737
878 | 48 | 52 | 0 | 0 | 0 | 0 | 0 | 0 | 0 | 0 | 0 | 0 | 0 | 0 | 0 | 0 | 0 | 0 | 0 | 0 | 298 | 2.414152 |  |  | 0.56737
879 | 48 | 52 | 0 | 0 | 0 | 0 | 0 | 0 | 0 | 0 | 0 | 0 | 0 | 0 | 0 | 0 | 0 | 0 | 0 | 0 | 298 | 2.413686 |  |  | 0.56737
880 | 48 | 52 | 0 | 0 | 0 | 0 | 0 | 0 | 0 | 0 | 0 | 0 | 0 | 0 | 0 | 0 | 0 | 0 | 0 | 0 | 298 | 2.413225 |  |  | 0.56737
881 | 48 | 52 | 0 | 0 | 0 | 0 | 0 | 0 | 0 | 0 | 0 | 0 | 0 | 0 | 0 | 0 | 0 | 0 | 0 | 0 | 298 | 2.41277 |  |  | 0.56737
882 | 48 | 52 | 0 | 0 | 0 | 0 | 0 | 0 | 0 | 0 | 0 | 0 | 0 | 0 | 0 | 0 | 0 | 0 | 0 | 0 | 298 | 2.412321 |  |  | 0.56737
883 | 48 | 52 | 0 | 0 | 0 | 0 | 0 | 0 | 0 | 0 | 0 | 0 | 0 | 0 | 0 | 0 | 0 | 0 | 0 | 0 | 298 | 2.411878 |  |  | 0.56737
884 | 48 | 52 | 0 | 0 | 0 | 0 | 0 | 0 | 0 | 0 | 0 | 0 | 0 | 0 | 0 | 0 | 0 | 0 | 0 | 0 | 298 | 2.41144 |  |  | 0.56737
885 | 48 | 52 | 0 | 0 | 0 | 0 | 0 | 0 | 0 | 0 | 0 | 0 | 0 | 0 | 0 | 0 | 0 | 0 | 0 | 0 | 298 | 2.411007 |  |  | 0.56737
886 | 48 | 52 | 0 | 0 | 0 | 0 | 0 | 0 | 0 | 0 | 0 | 0 | 0 | 0 | 0 | 0 | 0 | 0 | 0 | 0 | 298 | 2.41058 |  |  | 0.56737
887 | 48 | 52 | 0 | 0 | 0 | 0 | 0 | 0 | 0 | 0 | 0 | 0 | 0 | 0 | 0 | 0 | 0 | 0 | 0 | 0 | 298 | 2.410158 |  |  | 0.56737
888 | 48 | 52 | 0 | 0 | 0 | 0 | 0 | 0 | 0 | 0 | 0 | 0 | 0 | 0 | 0 | 0 | 0 | 0 | 0 | 0 | 298 | 2.409741 |  |  | 0.56737
889 | 48 | 52 | 0 | 0 | 0 | 0 | 0 | 0 | 0 | 0 | 0 | 0 | 0 | 0 | 0 | 0 | 0 | 0 | 0 | 0 | 298 | 2.409329 |  |  | 0.56737
890 | 48 | 52 | 0 | 0 | 0 | 0 | 0 | 0 | 0 | 0 | 0 | 0 | 0 | 0 | 0 | 0 | 0 | 0 | 0 | 0 | 298 | 2.408921 |  |  | 0.56737
891 | 48 | 52 | 0 | 0 | 0 | 0 | 0 | 0 | 0 | 0 | 0 | 0 | 0 | 0 | 0 | 0 | 0 | 0 | 0 | 0 | 298 | 2.408519 |  |  | 0.56737
892 | 48 | 52 | 0 | 0 | 0 | 0 | 0 | 0 | 0 | 0 | 0 | 0 | 0 | 0 | 0 | 0 | 0 | 0 | 0 | 0 | 298 | 2.408121 |  |  | 0.56737
893 | 48 | 52 | 0 | 0 | 0 | 0 | 0 | 0 | 0 | 0 | 0 | 0 | 0 | 0 | 0 | 0 | 0 | 0 | 0 | 0 | 298 | 2.407728 |  |  | 0.56737
894 | 48 | 52 | 0 | 0 | 0 | 0 | 0 | 0 | 0 | 0 | 0 | 0 | 0 | 0 | 0 | 0 | 0 | 0 | 0 | 0 | 298 | 2.407339 |  |  | 0.56737
895 | 48 | 52 | 0 | 0 | 0 | 0 | 0 | 0 | 0 | 0 | 0 | 0 | 0 | 0 | 0 | 0 | 0 | 0 | 0 | 0 | 298 | 2.406955 |  |  | 0.56737
896 | 48 | 52 | 0 | 0 | 0 | 0 | 0 | 0 | 0 | 0 | 0 | 0 | 0 | 0 | 0 | 0 | 0 | 0 | 0 | 0 | 298 | 2.406575 |  |  | 0.56737
897 | 48 | 52 | 0 | 0 | 0 | 0 | 0 | 0 | 0 | 0 | 0 | 0 | 0 | 0 | 0 | 0 | 0 | 0 | 0 | 0 | 298 | 2.406199 |  |  | 0.56737
898 | 48 | 52 | 0 | 0 | 0 | 0 | 0 | 0 | 0 | 0 | 0 | 0 | 0 | 0 | 0 | 0 | 0 | 0 | 0 | 0 | 298 | 2.405828 |  |  | 0.56737
899 | 48 | 52 | 0 | 0 | 0 | 0 | 0 | 0 | 0 | 0 | 0 | 0 | 0 | 0 | 0 | 0 | 0 | 0 | 0 | 0 | 298 | 2.40546 |  |  | 0.56737
900 | 48 | 52 | 0 | 0 | 0 | 0 | 0 | 0 | 0 | 0 | 0 | 0 | 0 | 0 | 0 | 0 | 0 | 0 | 0 | 0 | 298 | 2.405097 |  |  | 0.56737
901 | 48 | 52 | 0 | 0 | 0 | 0 | 0 | 0 | 0 | 0 | 0 | 0 | 0 | 0 | 0 | 0 | 0 | 0 | 0 | 0 | 298 | 2.404737 |  |  | 0.56737
902 | 48 | 52 | 0 | 0 | 0 | 0 | 0 | 0 | 0 | 0 | 0 | 0 | 0 | 0 | 0 | 0 | 0 | 0 | 0 | 0 | 298 | 2.404382 |  |  | 0.56737
903 | 48 | 52 | 0 | 0 | 0 | 0 | 0 | 0 | 0 | 0 | 0 | 0 | 0 | 0 | 0 | 0 | 0 | 0 | 0 | 0 | 298 | 2.40403 |  |  | 0.56737
904 | 48 | 52 | 0 | 0 | 0 | 0 | 0 | 0 | 0 | 0 | 0 | 0 | 0 | 0 | 0 | 0 | 0 | 0 | 0 | 0 | 298 | 2.403682 |  |  | 0.56737
905 | 48 | 52 | 0 | 0 | 0 | 0 | 0 | 0 | 0 | 0 | 0 | 0 | 0 | 0 | 0 | 0 | 0 | 0 | 0 | 0 | 298 | 2.403337 |  |  | 0.56737
906 | 48 | 52 | 0 | 0 | 0 | 0 | 0 | 0 | 0 | 0 | 0 | 0 | 0 | 0 | 0 | 0 | 0 | 0 | 0 | 0 | 298 | 2.402996 |  |  | 0.56737
907 | 48 | 52 | 0 | 0 | 0 | 0 | 0 | 0 | 0 | 0 | 0 | 0 | 0 | 0 | 0 | 0 | 0 | 0 | 0 | 0 | 298 | 2.402659 |  |  | 0.56737
908 | 48 | 52 | 0 | 0 | 0 | 0 | 0 | 0 | 0 | 0 | 0 | 0 | 0 | 0 | 0 | 0 | 0 | 0 | 0 | 0 | 298 | 2.402325 |  |  | 0.56737
909 | 48 | 52 | 0 | 0 | 0 | 0 | 0 | 0 | 0 | 0 | 0 | 0 | 0 | 0 | 0 | 0 | 0 | 0 | 0 | 0 | 298 | 2.401995 |  |  | 0.56737
910 | 48 | 52 | 0 | 0 | 0 | 0 | 0 | 0 | 0 | 0 | 0 | 0 | 0 | 0 | 0 | 0 | 0 | 0 | 0 | 0 | 298 | 2.401668 |  |  | 0.56737
911 | 48 | 52 | 0 | 0 | 0 | 0 | 0 | 0 | 0 | 0 | 0 | 0 | 0 | 0 | 0 | 0 | 0 | 0 | 0 | 0 | 298 | 2.401344 |  |  | 0.56737
912 | 48 | 52 | 0 | 0 | 0 | 0 | 0 | 0 | 0 | 0 | 0 | 0 | 0 | 0 | 0 | 0 | 0 | 0 | 0 | 0 | 298 | 2.401023 |  |  | 0.56737
913 | 48 | 52 | 0 | 0 | 0 | 0 | 0 | 0 | 0 | 0 | 0 | 0 | 0 | 0 | 0 | 0 | 0 | 0 | 0 | 0 | 298 | 2.400706 |  |  | 0.56737
914 | 48 | 52 | 0 | 0 | 0 | 0 | 0 | 0 | 0 | 0 | 0 | 0 | 0 | 0 | 0 | 0 | 0 | 0 | 0 | 0 | 298 | 2.400392 |  |  | 0.56737
915 | 48 | 52 | 0 | 0 | 0 | 0 | 0 | 0 | 0 | 0 | 0 | 0 | 0 | 0 | 0 | 0 | 0 | 0 | 0 | 0 | 298 | 2.40008 |  |  | 0.56737
916 | 48 | 52 | 0 | 0 | 0 | 0 | 0 | 0 | 0 | 0 | 0 | 0 | 0 | 0 | 0 | 0 | 0 | 0 | 0 | 0 | 298 | 2.399772 |  |  | 0.56737
917 | 48 | 52 | 0 | 0 | 0 | 0 | 0 | 0 | 0 | 0 | 0 | 0 | 0 | 0 | 0 | 0 | 0 | 0 | 0 | 0 | 298 | 2.399467 |  |  | 0.56737
918 | 48 | 52 | 0 | 0 | 0 | 0 | 0 | 0 | 0 | 0 | 0 | 0 | 0 | 0 | 0 | 0 | 0 | 0 | 0 | 0 | 298 | 2.399165 |  |  | 0.56737
919 | 48 | 52 | 0 | 0 | 0 | 0 | 0 | 0 | 0 | 0 | 0 | 0 | 0 | 0 | 0 | 0 | 0 | 0 | 0 | 0 | 298 | 2.398865 |  |  | 0.56737
920 | 48 | 52 | 0 | 0 | 0 | 0 | 0 | 0 | 0 | 0 | 0 | 0 | 0 | 0 | 0 | 0 | 0 | 0 | 0 | 0 | 298 | 2.398569 |  |  | 0.56737
921 | 48 | 52 | 0 | 0 | 0 | 0 | 0 | 0 | 0 | 0 | 0 | 0 | 0 | 0 | 0 | 0 | 0 | 0 | 0 | 0 | 298 | 2.398275 |  |  | 0.56737
922 | 48 | 52 | 0 | 0 | 0 | 0 | 0 | 0 | 0 | 0 | 0 | 0 | 0 | 0 | 0 | 0 | 0 | 0 | 0 | 0 | 298 | 2.397984 |  |  | 0.56737
923 | 48 | 52 | 0 | 0 | 0 | 0 | 0 | 0 | 0 | 0 | 0 | 0 | 0 | 0 | 0 | 0 | 0 | 0 | 0 | 0 | 298 | 2.397696 |  |  | 0.56737
924 | 48 | 52 | 0 | 0 | 0 | 0 | 0 | 0 | 0 | 0 | 0 | 0 | 0 | 0 | 0 | 0 | 0 | 0 | 0 | 0 | 298 | 2.39741 |  |  | 0.56737
925 | 48 | 52 | 0 | 0 | 0 | 0 | 0 | 0 | 0 | 0 | 0 | 0 | 0 | 0 | 0 | 0 | 0 | 0 | 0 | 0 | 298 | 2.397127 |  |  | 0.56737
926 | 48 | 52 | 0 | 0 | 0 | 0 | 0 | 0 | 0 | 0 | 0 | 0 | 0 | 0 | 0 | 0 | 0 | 0 | 0 | 0 | 298 | 2.396847 |  |  | 0.56737
927 | 48 | 52 | 0 | 0 | 0 | 0 | 0 | 0 | 0 | 0 | 0 | 0 | 0 | 0 | 0 | 0 | 0 | 0 | 0 | 0 | 298 | 2.396569 |  |  | 0.56737
928 | 48 | 52 | 0 | 0 | 0 | 0 | 0 | 0 | 0 | 0 | 0 | 0 | 0 | 0 | 0 | 0 | 0 | 0 | 0 | 0 | 298 | 2.396293 |  |  | 0.56737
929 | 48 | 52 | 0 | 0 | 0 | 0 | 0 | 0 | 0 | 0 | 0 | 0 | 0 | 0 | 0 | 0 | 0 | 0 | 0 | 0 | 298 | 2.39602 |  |  | 0.56737
930 | 48 | 52 | 0 | 0 | 0 | 0 | 0 | 0 | 0 | 0 | 0 | 0 | 0 | 0 | 0 | 0 | 0 | 0 | 0 | 0 | 298 | 2.39575 |  |  | 0.56737
931 | 48 | 52 | 0 | 0 | 0 | 0 | 0 | 0 | 0 | 0 | 0 | 0 | 0 | 0 | 0 | 0 | 0 | 0 | 0 | 0 | 298 | 2.395482 |  |  | 0.56737
932 | 48 | 52 | 0 | 0 | 0 | 0 | 0 | 0 | 0 | 0 | 0 | 0 | 0 | 0 | 0 | 0 | 0 | 0 | 0 | 0 | 298 | 2.395216 |  |  | 0.56737
933 | 48 | 52 | 0 | 0 | 0 | 0 | 0 | 0 | 0 | 0 | 0 | 0 | 0 | 0 | 0 | 0 | 0 | 0 | 0 | 0 | 298 | 2.394953 |  |  | 0.56737
934 | 48 | 52 | 0 | 0 | 0 | 0 | 0 | 0 | 0 | 0 | 0 | 0 | 0 | 0 | 0 | 0 | 0 | 0 | 0 | 0 | 298 | 2.394691 |  |  | 0.56737
935 | 48 | 52 | 0 | 0 | 0 | 0 | 0 | 0 | 0 | 0 | 0 | 0 | 0 | 0 | 0 | 0 | 0 | 0 | 0 | 0 | 298 | 2.394432 |  |  | 0.56737
936 | 48 | 52 | 0 | 0 | 0 | 0 | 0 | 0 | 0 | 0 | 0 | 0 | 0 | 0 | 0 | 0 | 0 | 0 | 0 | 0 | 298 | 2.394176 |  |  | 0.56737
937 | 48 | 52 | 0 | 0 | 0 | 0 | 0 | 0 | 0 | 0 | 0 | 0 | 0 | 0 | 0 | 0 | 0 | 0 | 0 | 0 | 298 | 2.393921 |  |  | 0.56737
938 | 48 | 52 | 0 | 0 | 0 | 0 | 0 | 0 | 0 | 0 | 0 | 0 | 0 | 0 | 0 | 0 | 0 | 0 | 0 | 0 | 298 | 2.393669 |  |  | 0.56737
939 | 48 | 52 | 0 | 0 | 0 | 0 | 0 | 0 | 0 | 0 | 0 | 0 | 0 | 0 | 0 | 0 | 0 | 0 | 0 | 0 | 298 | 2.393419 |  |  | 0.56737
940 | 48 | 52 | 0 | 0 | 0 | 0 | 0 | 0 | 0 | 0 | 0 | 0 | 0 | 0 | 0 | 0 | 0 | 0 | 0 | 0 | 298 | 2.393171 |  |  | 0.56737
941 | 48 | 52 | 0 | 0 | 0 | 0 | 0 | 0 | 0 | 0 | 0 | 0 | 0 | 0 | 0 | 0 | 0 | 0 | 0 | 0 | 298 | 2.392924 |  |  | 0.56737
942 | 48 | 52 | 0 | 0 | 0 | 0 | 0 | 0 | 0 | 0 | 0 | 0 | 0 | 0 | 0 | 0 | 0 | 0 | 0 | 0 | 298 | 2.39268 |  |  | 0.56737
943 | 48 | 52 | 0 | 0 | 0 | 0 | 0 | 0 | 0 | 0 | 0 | 0 | 0 | 0 | 0 | 0 | 0 | 0 | 0 | 0 | 298 | 2.392438 |  |  | 0.56737
944 | 48 | 52 | 0 | 0 | 0 | 0 | 0 | 0 | 0 | 0 | 0 | 0 | 0 | 0 | 0 | 0 | 0 | 0 | 0 | 0 | 298 | 2.392198 |  |  | 0.56737
945 | 48 | 52 | 0 | 0 | 0 | 0 | 0 | 0 | 0 | 0 | 0 | 0 | 0 | 0 | 0 | 0 | 0 | 0 | 0 | 0 | 298 | 2.39196 |  |  | 0.56737
946 | 48 | 52 | 0 | 0 | 0 | 0 | 0 | 0 | 0 | 0 | 0 | 0 | 0 | 0 | 0 | 0 | 0 | 0 | 0 | 0 | 298 | 2.391724 |  |  | 0.56737
947 | 48 | 52 | 0 | 0 | 0 | 0 | 0 | 0 | 0 | 0 | 0 | 0 | 0 | 0 | 0 | 0 | 0 | 0 | 0 | 0 | 298 | 2.39149 |  |  | 0.56737
948 | 48 | 52 | 0 | 0 | 0 | 0 | 0 | 0 | 0 | 0 | 0 | 0 | 0 | 0 | 0 | 0 | 0 | 0 | 0 | 0 | 298 | 2.391258 |  |  | 0.56737
949 | 48 | 52 | 0 | 0 | 0 | 0 | 0 | 0 | 0 | 0 | 0 | 0 | 0 | 0 | 0 | 0 | 0 | 0 | 0 | 0 | 298 | 2.391027 |  |  | 0.56737
950 | 48 | 52 | 0 | 0 | 0 | 0 | 0 | 0 | 0 | 0 | 0 | 0 | 0 | 0 | 0 | 0 | 0 | 0 | 0 | 0 | 298 | 2.390798 |  |  | 0.56737
951 | 48 | 52 | 0 | 0 | 0 | 0 | 0 | 0 | 0 | 0 | 0 | 0 | 0 | 0 | 0 | 0 | 0 | 0 | 0 | 0 | 298 | 2.390571 |  |  | 0.56737
952 | 48 | 52 | 0 | 0 | 0 | 0 | 0 | 0 | 0 | 0 | 0 | 0 | 0 | 0 | 0 | 0 | 0 | 0 | 0 | 0 | 298 | 2.390346 |  |  | 0.56737
953 | 48 | 52 | 0 | 0 | 0 | 0 | 0 | 0 | 0 | 0 | 0 | 0 | 0 | 0 | 0 | 0 | 0 | 0 | 0 | 0 | 298 | 2.390123 |  |  | 0.56737
954 | 48 | 52 | 0 | 0 | 0 | 0 | 0 | 0 | 0 | 0 | 0 | 0 | 0 | 0 | 0 | 0 | 0 | 0 | 0 | 0 | 298 | 2.389901 |  |  | 0.56737
955 | 48 | 52 | 0 | 0 | 0 | 0 | 0 | 0 | 0 | 0 | 0 | 0 | 0 | 0 | 0 | 0 | 0 | 0 | 0 | 0 | 298 | 2.389681 |  |  | 0.56737
956 | 48 | 52 | 0 | 0 | 0 | 0 | 0 | 0 | 0 | 0 | 0 | 0 | 0 | 0 | 0 | 0 | 0 | 0 | 0 | 0 | 298 | 2.389463 |  |  | 0.56737
957 | 48 | 52 | 0 | 0 | 0 | 0 | 0 | 0 | 0 | 0 | 0 | 0 | 0 | 0 | 0 | 0 | 0 | 0 | 0 | 0 | 298 | 2.389246 |  |  | 0.56737
958 | 48 | 52 | 0 | 0 | 0 | 0 | 0 | 0 | 0 | 0 | 0 | 0 | 0 | 0 | 0 | 0 | 0 | 0 | 0 | 0 | 298 | 2.389031 |  |  | 0.56737
959 | 48 | 52 | 0 | 0 | 0 | 0 | 0 | 0 | 0 | 0 | 0 | 0 | 0 | 0 | 0 | 0 | 0 | 0 | 0 | 0 | 298 | 2.388818 |  |  | 0.56737
960 | 48 | 52 | 0 | 0 | 0 | 0 | 0 | 0 | 0 | 0 | 0 | 0 | 0 | 0 | 0 | 0 | 0 | 0 | 0 | 0 | 298 | 2.388606 |  |  | 0.56737
961 | 48 | 52 | 0 | 0 | 0 | 0 | 0 | 0 | 0 | 0 | 0 | 0 | 0 | 0 | 0 | 0 | 0 | 0 | 0 | 0 | 298 | 2.388396 |  |  | 0.56737
962 | 48 | 52 | 0 | 0 | 0 | 0 | 0 | 0 | 0 | 0 | 0 | 0 | 0 | 0 | 0 | 0 | 0 | 0 | 0 | 0 | 298 | 2.388188 |  |  | 0.56737
963 | 48 | 52 | 0 | 0 | 0 | 0 | 0 | 0 | 0 | 0 | 0 | 0 | 0 | 0 | 0 | 0 | 0 | 0 | 0 | 0 | 298 | 2.387981 |  |  | 0.56737
964 | 48 | 52 | 0 | 0 | 0 | 0 | 0 | 0 | 0 | 0 | 0 | 0 | 0 | 0 | 0 | 0 | 0 | 0 | 0 | 0 | 298 | 2.387775 |  |  | 0.56737
965 | 48 | 52 | 0 | 0 | 0 | 0 | 0 | 0 | 0 | 0 | 0 | 0 | 0 | 0 | 0 | 0 | 0 | 0 | 0 | 0 | 298 | 2.387571 |  |  | 0.56737
966 | 48 | 52 | 0 | 0 | 0 | 0 | 0 | 0 | 0 | 0 | 0 | 0 | 0 | 0 | 0 | 0 | 0 | 0 | 0 | 0 | 298 | 2.387369 |  |  | 0.56737
967 | 48 | 52 | 0 | 0 | 0 | 0 | 0 | 0 | 0 | 0 | 0 | 0 | 0 | 0 | 0 | 0 | 0 | 0 | 0 | 0 | 298 | 2.387167 |  |  | 0.56737
968 | 48 | 52 | 0 | 0 | 0 | 0 | 0 | 0 | 0 | 0 | 0 | 0 | 0 | 0 | 0 | 0 | 0 | 0 | 0 | 0 | 298 | 2.386968 |  |  | 0.56737
969 | 48 | 52 | 0 | 0 | 0 | 0 | 0 | 0 | 0 | 0 | 0 | 0 | 0 | 0 | 0 | 0 | 0 | 0 | 0 | 0 | 298 | 2.38677 |  |  | 0.56737
970 | 48 | 52 | 0 | 0 | 0 | 0 | 0 | 0 | 0 | 0 | 0 | 0 | 0 | 0 | 0 | 0 | 0 | 0 | 0 | 0 | 298 | 2.386573 |  |  | 0.56737
971 | 48 | 52 | 0 | 0 | 0 | 0 | 0 | 0 | 0 | 0 | 0 | 0 | 0 | 0 | 0 | 0 | 0 | 0 | 0 | 0 | 298 | 2.386378 |  |  | 0.56737
972 | 48 | 52 | 0 | 0 | 0 | 0 | 0 | 0 | 0 | 0 | 0 | 0 | 0 | 0 | 0 | 0 | 0 | 0 | 0 | 0 | 298 | 2.386184 |  |  | 0.56737
973 | 50 | 48 | 0 | 0 | 2 | 0 | 0 | 0 | 0 | 0 | 0 | 0 | 0 | 0 | 0 | 0 | 0 | 0 | 0 | 0 | 298 | 2.865772 |  |  | 0.588909
974 | 50 | 48 | 0 | 0 | 2 | 0 | 0 | 0 | 0 | 0 | 0 | 0 | 0 | 0 | 0 | 0 | 0 | 0 | 0 | 0 | 298 | 2.836944 |  |  | 0.588909
975 | 50 | 48 | 0 | 0 | 2 | 0 | 0 | 0 | 0 | 0 | 0 | 0 | 0 | 0 | 0 | 0 | 0 | 0 | 0 | 0 | 298 | 2.813138 |  |  | 0.588909
976 | 50 | 48 | 0 | 0 | 2 | 0 | 0 | 0 | 0 | 0 | 0 | 0 | 0 | 0 | 0 | 0 | 0 | 0 | 0 | 0 | 298 | 2.792951 |  |  | 0.588909
977 | 50 | 48 | 0 | 0 | 2 | 0 | 0 | 0 | 0 | 0 | 0 | 0 | 0 | 0 | 0 | 0 | 0 | 0 | 0 | 0 | 298 | 2.775489 |  |  | 0.588909
978 | 50 | 48 | 0 | 0 | 2 | 0 | 0 | 0 | 0 | 0 | 0 | 0 | 0 | 0 | 0 | 0 | 0 | 0 | 0 | 0 | 298 | 2.760148 |  |  | 0.588909
979 | 50 | 48 | 0 | 0 | 2 | 0 | 0 | 0 | 0 | 0 | 0 | 0 | 0 | 0 | 0 | 0 | 0 | 0 | 0 | 0 | 298 | 2.703653 |  |  | 0.588909
980 | 50 | 48 | 0 | 0 | 2 | 0 | 0 | 0 | 0 | 0 | 0 | 0 | 0 | 0 | 0 | 0 | 0 | 0 | 0 | 0 | 298 | 2.66611 |  |  | 0.588909
981 | 50 | 48 | 0 | 0 | 2 | 0 | 0 | 0 | 0 | 0 | 0 | 0 | 0 | 0 | 0 | 0 | 0 | 0 | 0 | 0 | 298 | 2.638489 |  |  | 0.588909
982 | 50 | 48 | 0 | 0 | 2 | 0 | 0 | 0 | 0 | 0 | 0 | 0 | 0 | 0 | 0 | 0 | 0 | 0 | 0 | 0 | 298 | 2.616911 |  |  | 0.588909
983 | 50 | 48 | 0 | 0 | 2 | 0 | 0 | 0 | 0 | 0 | 0 | 0 | 0 | 0 | 0 | 0 | 0 | 0 | 0 | 0 | 298 | 2.599367 |  |  | 0.588909
984 | 50 | 48 | 0 | 0 | 2 | 0 | 0 | 0 | 0 | 0 | 0 | 0 | 0 | 0 | 0 | 0 | 0 | 0 | 0 | 0 | 298 | 2.58469 |  |  | 0.588909
985 | 50 | 48 | 0 | 0 | 2 | 0 | 0 | 0 | 0 | 0 | 0 | 0 | 0 | 0 | 0 | 0 | 0 | 0 | 0 | 0 | 298 | 2.572147 |  |  | 0.588909
986 | 50 | 48 | 0 | 0 | 2 | 0 | 0 | 0 | 0 | 0 | 0 | 0 | 0 | 0 | 0 | 0 | 0 | 0 | 0 | 0 | 298 | 2.561244 |  |  | 0.588909
987 | 50 | 48 | 0 | 0 | 2 | 0 | 0 | 0 | 0 | 0 | 0 | 0 | 0 | 0 | 0 | 0 | 0 | 0 | 0 | 0 | 298 | 2.551641 |  |  | 0.588909
988 | 50 | 48 | 0 | 0 | 2 | 0 | 0 | 0 | 0 | 0 | 0 | 0 | 0 | 0 | 0 | 0 | 0 | 0 | 0 | 0 | 298 | 2.543087 |  |  | 0.588909
989 | 50 | 48 | 0 | 0 | 2 | 0 | 0 | 0 | 0 | 0 | 0 | 0 | 0 | 0 | 0 | 0 | 0 | 0 | 0 | 0 | 298 | 2.535398 |  |  | 0.588909
990 | 50 | 48 | 0 | 0 | 2 | 0 | 0 | 0 | 0 | 0 | 0 | 0 | 0 | 0 | 0 | 0 | 0 | 0 | 0 | 0 | 298 | 2.528432 |  |  | 0.588909
991 | 50 | 48 | 0 | 0 | 2 | 0 | 0 | 0 | 0 | 0 | 0 | 0 | 0 | 0 | 0 | 0 | 0 | 0 | 0 | 0 | 298 | 2.522077 |  |  | 0.588909
992 | 50 | 48 | 0 | 0 | 2 | 0 | 0 | 0 | 0 | 0 | 0 | 0 | 0 | 0 | 0 | 0 | 0 | 0 | 0 | 0 | 298 | 2.516247 |  |  | 0.588909
993 | 50 | 48 | 0 | 0 | 2 | 0 | 0 | 0 | 0 | 0 | 0 | 0 | 0 | 0 | 0 | 0 | 0 | 0 | 0 | 0 | 298 | 2.510871 |  |  | 0.588909
994 | 50 | 48 | 0 | 0 | 2 | 0 | 0 | 0 | 0 | 0 | 0 | 0 | 0 | 0 | 0 | 0 | 0 | 0 | 0 | 0 | 298 | 2.505889 |  |  | 0.588909
995 | 50 | 48 | 0 | 0 | 2 | 0 | 0 | 0 | 0 | 0 | 0 | 0 | 0 | 0 | 0 | 0 | 0 | 0 | 0 | 0 | 298 | 2.501256 |  |  | 0.588909
996 | 50 | 48 | 0 | 0 | 2 | 0 | 0 | 0 | 0 | 0 | 0 | 0 | 0 | 0 | 0 | 0 | 0 | 0 | 0 | 0 | 298 | 2.49693 |  |  | 0.588909
997 | 50 | 48 | 0 | 0 | 2 | 0 | 0 | 0 | 0 | 0 | 0 | 0 | 0 | 0 | 0 | 0 | 0 | 0 | 0 | 0 | 298 | 2.492878 |  |  | 0.588909
998 | 50 | 48 | 0 | 0 | 2 | 0 | 0 | 0 | 0 | 0 | 0 | 0 | 0 | 0 | 0 | 0 | 0 | 0 | 0 | 0 | 298 | 2.489071 |  |  | 0.588909
999 | 50 | 48 | 0 | 0 | 2 | 0 | 0 | 0 | 0 | 0 | 0 | 0 | 0 | 0 | 0 | 0 | 0 | 0 | 0 | 0 | 298 | 2.485484 |  |  | 0.588909
1000 | 50 | 48 | 0 | 0 | 2 | 0 | 0 | 0 | 0 | 0 | 0 | 0 | 0 | 0 | 0 | 0 | 0 | 0 | 0 | 0 | 298 | 2.482098 |  |  | 0.588909
1001 | 50 | 48 | 0 | 0 | 2 | 0 | 0 | 0 | 0 | 0 | 0 | 0 | 0 | 0 | 0 | 0 | 0 | 0 | 0 | 0 | 298 | 2.478892 |  |  | 0.588909
1002 | 50 | 48 | 0 | 0 | 2 | 0 | 0 | 0 | 0 | 0 | 0 | 0 | 0 | 0 | 0 | 0 | 0 | 0 | 0 | 0 | 298 | 2.475851 |  |  | 0.588909
1003 | 50 | 48 | 0 | 0 | 2 | 0 | 0 | 0 | 0 | 0 | 0 | 0 | 0 | 0 | 0 | 0 | 0 | 0 | 0 | 0 | 298 | 2.472961 |  |  | 0.588909
1004 | 50 | 48 | 0 | 0 | 2 | 0 | 0 | 0 | 0 | 0 | 0 | 0 | 0 | 0 | 0 | 0 | 0 | 0 | 0 | 0 | 298 | 2.47021 |  |  | 0.588909
1005 | 50 | 48 | 0 | 0 | 2 | 0 | 0 | 0 | 0 | 0 | 0 | 0 | 0 | 0 | 0 | 0 | 0 | 0 | 0 | 0 | 298 | 2.467586 |  |  | 0.588909
1006 | 50 | 48 | 0 | 0 | 2 | 0 | 0 | 0 | 0 | 0 | 0 | 0 | 0 | 0 | 0 | 0 | 0 | 0 | 0 | 0 | 298 | 2.465079 |  |  | 0.588909
1007 | 50 | 48 | 0 | 0 | 2 | 0 | 0 | 0 | 0 | 0 | 0 | 0 | 0 | 0 | 0 | 0 | 0 | 0 | 0 | 0 | 298 | 2.462682 |  |  | 0.588909
1008 | 50 | 48 | 0 | 0 | 2 | 0 | 0 | 0 | 0 | 0 | 0 | 0 | 0 | 0 | 0 | 0 | 0 | 0 | 0 | 0 | 298 | 2.460385 |  |  | 0.588909
1009 | 50 | 48 | 0 | 0 | 2 | 0 | 0 | 0 | 0 | 0 | 0 | 0 | 0 | 0 | 0 | 0 | 0 | 0 | 0 | 0 | 298 | 2.458182 |  |  | 0.588909
1010 | 50 | 48 | 0 | 0 | 2 | 0 | 0 | 0 | 0 | 0 | 0 | 0 | 0 | 0 | 0 | 0 | 0 | 0 | 0 | 0 | 298 | 2.456066 |  |  | 0.588909
1011 | 50 | 48 | 0 | 0 | 2 | 0 | 0 | 0 | 0 | 0 | 0 | 0 | 0 | 0 | 0 | 0 | 0 | 0 | 0 | 0 | 298 | 2.454033 |  |  | 0.588909
1012 | 50 | 48 | 0 | 0 | 2 | 0 | 0 | 0 | 0 | 0 | 0 | 0 | 0 | 0 | 0 | 0 | 0 | 0 | 0 | 0 | 298 | 2.452075 |  |  | 0.588909
1013 | 50 | 48 | 0 | 0 | 2 | 0 | 0 | 0 | 0 | 0 | 0 | 0 | 0 | 0 | 0 | 0 | 0 | 0 | 0 | 0 | 298 | 2.450189 |  |  | 0.588909
1014 | 50 | 48 | 0 | 0 | 2 | 0 | 0 | 0 | 0 | 0 | 0 | 0 | 0 | 0 | 0 | 0 | 0 | 0 | 0 | 0 | 298 | 2.44837 |  |  | 0.588909
1015 | 50 | 48 | 0 | 0 | 2 | 0 | 0 | 0 | 0 | 0 | 0 | 0 | 0 | 0 | 0 | 0 | 0 | 0 | 0 | 0 | 298 | 2.446615 |  |  | 0.588909
1016 | 50 | 48 | 0 | 0 | 2 | 0 | 0 | 0 | 0 | 0 | 0 | 0 | 0 | 0 | 0 | 0 | 0 | 0 | 0 | 0 | 298 | 2.444919 |  |  | 0.588909
1017 | 50 | 48 | 0 | 0 | 2 | 0 | 0 | 0 | 0 | 0 | 0 | 0 | 0 | 0 | 0 | 0 | 0 | 0 | 0 | 0 | 298 | 2.443279 |  |  | 0.588909
1018 | 50 | 48 | 0 | 0 | 2 | 0 | 0 | 0 | 0 | 0 | 0 | 0 | 0 | 0 | 0 | 0 | 0 | 0 | 0 | 0 | 298 | 2.441692 |  |  | 0.588909
1019 | 50 | 48 | 0 | 0 | 2 | 0 | 0 | 0 | 0 | 0 | 0 | 0 | 0 | 0 | 0 | 0 | 0 | 0 | 0 | 0 | 298 | 2.440155 |  |  | 0.588909
1020 | 50 | 48 | 0 | 0 | 2 | 0 | 0 | 0 | 0 | 0 | 0 | 0 | 0 | 0 | 0 | 0 | 0 | 0 | 0 | 0 | 298 | 2.438666 |  |  | 0.588909
1021 | 50 | 48 | 0 | 0 | 2 | 0 | 0 | 0 | 0 | 0 | 0 | 0 | 0 | 0 | 0 | 0 | 0 | 0 | 0 | 0 | 298 | 2.437222 |  |  | 0.588909
1022 | 50 | 48 | 0 | 0 | 2 | 0 | 0 | 0 | 0 | 0 | 0 | 0 | 0 | 0 | 0 | 0 | 0 | 0 | 0 | 0 | 298 | 2.435821 |  |  | 0.588909
1023 | 50 | 48 | 0 | 0 | 2 | 0 | 0 | 0 | 0 | 0 | 0 | 0 | 0 | 0 | 0 | 0 | 0 | 0 | 0 | 0 | 298 | 2.43446 |  |  | 0.588909
1024 | 50 | 48 | 0 | 0 | 2 | 0 | 0 | 0 | 0 | 0 | 0 | 0 | 0 | 0 | 0 | 0 | 0 | 0 | 0 | 0 | 298 | 2.433138 |  |  | 0.588909
1025 | 50 | 48 | 0 | 0 | 2 | 0 | 0 | 0 | 0 | 0 | 0 | 0 | 0 | 0 | 0 | 0 | 0 | 0 | 0 | 0 | 298 | 2.431853 |  |  | 0.588909
1026 | 50 | 48 | 0 | 0 | 2 | 0 | 0 | 0 | 0 | 0 | 0 | 0 | 0 | 0 | 0 | 0 | 0 | 0 | 0 | 0 | 298 | 2.430602 |  |  | 0.588909
1027 | 50 | 48 | 0 | 0 | 2 | 0 | 0 | 0 | 0 | 0 | 0 | 0 | 0 | 0 | 0 | 0 | 0 | 0 | 0 | 0 | 298 | 2.429386 |  |  | 0.588909
1028 | 50 | 48 | 0 | 0 | 2 | 0 | 0 | 0 | 0 | 0 | 0 | 0 | 0 | 0 | 0 | 0 | 0 | 0 | 0 | 0 | 298 | 2.428201 |  |  | 0.588909
1029 | 50 | 48 | 0 | 0 | 2 | 0 | 0 | 0 | 0 | 0 | 0 | 0 | 0 | 0 | 0 | 0 | 0 | 0 | 0 | 0 | 298 | 2.427047 |  |  | 0.588909
1030 | 50 | 48 | 0 | 0 | 2 | 0 | 0 | 0 | 0 | 0 | 0 | 0 | 0 | 0 | 0 | 0 | 0 | 0 | 0 | 0 | 298 | 2.425922 |  |  | 0.588909
1031 | 50 | 48 | 0 | 0 | 2 | 0 | 0 | 0 | 0 | 0 | 0 | 0 | 0 | 0 | 0 | 0 | 0 | 0 | 0 | 0 | 298 | 2.424826 |  |  | 0.588909
1032 | 50 | 48 | 0 | 0 | 2 | 0 | 0 | 0 | 0 | 0 | 0 | 0 | 0 | 0 | 0 | 0 | 0 | 0 | 0 | 0 | 298 | 2.423756 |  |  | 0.588909
1033 | 50 | 48 | 0 | 0 | 2 | 0 | 0 | 0 | 0 | 0 | 0 | 0 | 0 | 0 | 0 | 0 | 0 | 0 | 0 | 0 | 298 | 2.422712 |  |  | 0.588909
1034 | 50 | 48 | 0 | 0 | 2 | 0 | 0 | 0 | 0 | 0 | 0 | 0 | 0 | 0 | 0 | 0 | 0 | 0 | 0 | 0 | 298 | 2.421692 |  |  | 0.588909
1035 | 50 | 48 | 0 | 0 | 2 | 0 | 0 | 0 | 0 | 0 | 0 | 0 | 0 | 0 | 0 | 0 | 0 | 0 | 0 | 0 | 298 | 2.420696 |  |  | 0.588909
1036 | 50 | 48 | 0 | 0 | 2 | 0 | 0 | 0 | 0 | 0 | 0 | 0 | 0 | 0 | 0 | 0 | 0 | 0 | 0 | 0 | 298 | 2.419723 |  |  | 0.588909
1037 | 50 | 48 | 0 | 0 | 2 | 0 | 0 | 0 | 0 | 0 | 0 | 0 | 0 | 0 | 0 | 0 | 0 | 0 | 0 | 0 | 298 | 2.418772 |  |  | 0.588909
1038 | 50 | 48 | 0 | 0 | 2 | 0 | 0 | 0 | 0 | 0 | 0 | 0 | 0 | 0 | 0 | 0 | 0 | 0 | 0 | 0 | 298 | 2.417843 |  |  | 0.588909
1039 | 50 | 48 | 0 | 0 | 2 | 0 | 0 | 0 | 0 | 0 | 0 | 0 | 0 | 0 | 0 | 0 | 0 | 0 | 0 | 0 | 298 | 2.416933 |  |  | 0.588909
1040 | 50 | 48 | 0 | 0 | 2 | 0 | 0 | 0 | 0 | 0 | 0 | 0 | 0 | 0 | 0 | 0 | 0 | 0 | 0 | 0 | 298 | 2.416043 |  |  | 0.588909
1041 | 50 | 48 | 0 | 0 | 2 | 0 | 0 | 0 | 0 | 0 | 0 | 0 | 0 | 0 | 0 | 0 | 0 | 0 | 0 | 0 | 298 | 2.415172 |  |  | 0.588909
1042 | 50 | 48 | 0 | 0 | 2 | 0 | 0 | 0 | 0 | 0 | 0 | 0 | 0 | 0 | 0 | 0 | 0 | 0 | 0 | 0 | 298 | 2.414319 |  |  | 0.588909
1043 | 50 | 48 | 0 | 0 | 2 | 0 | 0 | 0 | 0 | 0 | 0 | 0 | 0 | 0 | 0 | 0 | 0 | 0 | 0 | 0 | 298 | 2.413483 |  |  | 0.588909
1044 | 50 | 48 | 0 | 0 | 2 | 0 | 0 | 0 | 0 | 0 | 0 | 0 | 0 | 0 | 0 | 0 | 0 | 0 | 0 | 0 | 298 | 2.412665 |  |  | 0.588909
1045 | 50 | 48 | 0 | 0 | 2 | 0 | 0 | 0 | 0 | 0 | 0 | 0 | 0 | 0 | 0 | 0 | 0 | 0 | 0 | 0 | 298 | 2.411862 |  |  | 0.588909
1046 | 50 | 48 | 0 | 0 | 2 | 0 | 0 | 0 | 0 | 0 | 0 | 0 | 0 | 0 | 0 | 0 | 0 | 0 | 0 | 0 | 298 | 2.411076 |  |  | 0.588909
1047 | 50 | 48 | 0 | 0 | 2 | 0 | 0 | 0 | 0 | 0 | 0 | 0 | 0 | 0 | 0 | 0 | 0 | 0 | 0 | 0 | 298 | 2.410305 |  |  | 0.588909
1048 | 50 | 48 | 0 | 0 | 2 | 0 | 0 | 0 | 0 | 0 | 0 | 0 | 0 | 0 | 0 | 0 | 0 | 0 | 0 | 0 | 298 | 2.409549 |  |  | 0.588909
1049 | 50 | 48 | 0 | 0 | 2 | 0 | 0 | 0 | 0 | 0 | 0 | 0 | 0 | 0 | 0 | 0 | 0 | 0 | 0 | 0 | 298 | 2.408807 |  |  | 0.588909
1050 | 50 | 48 | 0 | 0 | 2 | 0 | 0 | 0 | 0 | 0 | 0 | 0 | 0 | 0 | 0 | 0 | 0 | 0 | 0 | 0 | 298 | 2.408079 |  |  | 0.588909
1051 | 50 | 48 | 0 | 0 | 2 | 0 | 0 | 0 | 0 | 0 | 0 | 0 | 0 | 0 | 0 | 0 | 0 | 0 | 0 | 0 | 298 | 2.407364 |  |  | 0.588909
1052 | 50 | 48 | 0 | 0 | 2 | 0 | 0 | 0 | 0 | 0 | 0 | 0 | 0 | 0 | 0 | 0 | 0 | 0 | 0 | 0 | 298 | 2.406662 |  |  | 0.588909
1053 | 50 | 48 | 0 | 0 | 2 | 0 | 0 | 0 | 0 | 0 | 0 | 0 | 0 | 0 | 0 | 0 | 0 | 0 | 0 | 0 | 298 | 2.405973 |  |  | 0.588909
1054 | 50 | 48 | 0 | 0 | 2 | 0 | 0 | 0 | 0 | 0 | 0 | 0 | 0 | 0 | 0 | 0 | 0 | 0 | 0 | 0 | 298 | 2.405296 |  |  | 0.588909
1055 | 50 | 48 | 0 | 0 | 2 | 0 | 0 | 0 | 0 | 0 | 0 | 0 | 0 | 0 | 0 | 0 | 0 | 0 | 0 | 0 | 298 | 2.404631 |  |  | 0.588909
1056 | 50 | 48 | 0 | 0 | 2 | 0 | 0 | 0 | 0 | 0 | 0 | 0 | 0 | 0 | 0 | 0 | 0 | 0 | 0 | 0 | 298 | 2.403978 |  |  | 0.588909
1057 | 50 | 48 | 0 | 0 | 2 | 0 | 0 | 0 | 0 | 0 | 0 | 0 | 0 | 0 | 0 | 0 | 0 | 0 | 0 | 0 | 298 | 2.403336 |  |  | 0.588909
1058 | 50 | 48 | 0 | 0 | 2 | 0 | 0 | 0 | 0 | 0 | 0 | 0 | 0 | 0 | 0 | 0 | 0 | 0 | 0 | 0 | 298 | 2.402704 |  |  | 0.588909
1059 | 50 | 48 | 0 | 0 | 2 | 0 | 0 | 0 | 0 | 0 | 0 | 0 | 0 | 0 | 0 | 0 | 0 | 0 | 0 | 0 | 298 | 2.402083 |  |  | 0.588909
1060 | 50 | 48 | 0 | 0 | 2 | 0 | 0 | 0 | 0 | 0 | 0 | 0 | 0 | 0 | 0 | 0 | 0 | 0 | 0 | 0 | 298 | 2.401473 |  |  | 0.588909
1061 | 50 | 48 | 0 | 0 | 2 | 0 | 0 | 0 | 0 | 0 | 0 | 0 | 0 | 0 | 0 | 0 | 0 | 0 | 0 | 0 | 298 | 2.400872 |  |  | 0.588909
1062 | 50 | 48 | 0 | 0 | 2 | 0 | 0 | 0 | 0 | 0 | 0 | 0 | 0 | 0 | 0 | 0 | 0 | 0 | 0 | 0 | 298 | 2.400281 |  |  | 0.588909
1063 | 50 | 48 | 0 | 0 | 2 | 0 | 0 | 0 | 0 | 0 | 0 | 0 | 0 | 0 | 0 | 0 | 0 | 0 | 0 | 0 | 298 | 2.3997 |  |  | 0.588909
1064 | 50 | 48 | 0 | 0 | 2 | 0 | 0 | 0 | 0 | 0 | 0 | 0 | 0 | 0 | 0 | 0 | 0 | 0 | 0 | 0 | 298 | 2.399127 |  |  | 0.588909
1065 | 50 | 48 | 0 | 0 | 2 | 0 | 0 | 0 | 0 | 0 | 0 | 0 | 0 | 0 | 0 | 0 | 0 | 0 | 0 | 0 | 298 | 2.398564 |  |  | 0.588909
1066 | 50 | 48 | 0 | 0 | 2 | 0 | 0 | 0 | 0 | 0 | 0 | 0 | 0 | 0 | 0 | 0 | 0 | 0 | 0 | 0 | 298 | 2.398009 |  |  | 0.588909
1067 | 50 | 48 | 0 | 0 | 2 | 0 | 0 | 0 | 0 | 0 | 0 | 0 | 0 | 0 | 0 | 0 | 0 | 0 | 0 | 0 | 298 | 2.397463 |  |  | 0.588909
1068 | 50 | 48 | 0 | 0 | 2 | 0 | 0 | 0 | 0 | 0 | 0 | 0 | 0 | 0 | 0 | 0 | 0 | 0 | 0 | 0 | 298 | 2.396925 |  |  | 0.588909
1069 | 50 | 48 | 0 | 0 | 2 | 0 | 0 | 0 | 0 | 0 | 0 | 0 | 0 | 0 | 0 | 0 | 0 | 0 | 0 | 0 | 298 | 2.396395 |  |  | 0.588909
1070 | 50 | 48 | 0 | 0 | 2 | 0 | 0 | 0 | 0 | 0 | 0 | 0 | 0 | 0 | 0 | 0 | 0 | 0 | 0 | 0 | 298 | 2.395873 |  |  | 0.588909
1071 | 50 | 48 | 0 | 0 | 2 | 0 | 0 | 0 | 0 | 0 | 0 | 0 | 0 | 0 | 0 | 0 | 0 | 0 | 0 | 0 | 298 | 2.395359 |  |  | 0.588909
1072 | 50 | 48 | 0 | 0 | 2 | 0 | 0 | 0 | 0 | 0 | 0 | 0 | 0 | 0 | 0 | 0 | 0 | 0 | 0 | 0 | 298 | 2.394852 |  |  | 0.588909
1073 | 50 | 48 | 0 | 0 | 2 | 0 | 0 | 0 | 0 | 0 | 0 | 0 | 0 | 0 | 0 | 0 | 0 | 0 | 0 | 0 | 298 | 2.394352 |  |  | 0.588909
1074 | 50 | 48 | 0 | 0 | 2 | 0 | 0 | 0 | 0 | 0 | 0 | 0 | 0 | 0 | 0 | 0 | 0 | 0 | 0 | 0 | 298 | 2.39386 |  |  | 0.588909
1075 | 50 | 48 | 0 | 0 | 2 | 0 | 0 | 0 | 0 | 0 | 0 | 0 | 0 | 0 | 0 | 0 | 0 | 0 | 0 | 0 | 298 | 2.393374 |  |  | 0.588909
1076 | 50 | 48 | 0 | 0 | 2 | 0 | 0 | 0 | 0 | 0 | 0 | 0 | 0 | 0 | 0 | 0 | 0 | 0 | 0 | 0 | 298 | 2.392895 |  |  | 0.588909
1077 | 50 | 48 | 0 | 0 | 2 | 0 | 0 | 0 | 0 | 0 | 0 | 0 | 0 | 0 | 0 | 0 | 0 | 0 | 0 | 0 | 298 | 2.392423 |  |  | 0.588909
1078 | 50 | 48 | 0 | 0 | 2 | 0 | 0 | 0 | 0 | 0 | 0 | 0 | 0 | 0 | 0 | 0 | 0 | 0 | 0 | 0 | 298 | 2.391957 |  |  | 0.588909
1079 | 50 | 48 | 0 | 0 | 2 | 0 | 0 | 0 | 0 | 0 | 0 | 0 | 0 | 0 | 0 | 0 | 0 | 0 | 0 | 0 | 298 | 2.391498 |  |  | 0.588909
1080 | 50 | 48 | 0 | 0 | 2 | 0 | 0 | 0 | 0 | 0 | 0 | 0 | 0 | 0 | 0 | 0 | 0 | 0 | 0 | 0 | 298 | 2.391045 |  |  | 0.588909
1081 | 50 | 48 | 0 | 0 | 2 | 0 | 0 | 0 | 0 | 0 | 0 | 0 | 0 | 0 | 0 | 0 | 0 | 0 | 0 | 0 | 298 | 2.390597 |  |  | 0.588909
1082 | 50 | 48 | 0 | 0 | 2 | 0 | 0 | 0 | 0 | 0 | 0 | 0 | 0 | 0 | 0 | 0 | 0 | 0 | 0 | 0 | 298 | 2.390156 |  |  | 0.588909
1083 | 50 | 48 | 0 | 0 | 2 | 0 | 0 | 0 | 0 | 0 | 0 | 0 | 0 | 0 | 0 | 0 | 0 | 0 | 0 | 0 | 298 | 2.38972 |  |  | 0.588909
1084 | 50 | 48 | 0 | 0 | 2 | 0 | 0 | 0 | 0 | 0 | 0 | 0 | 0 | 0 | 0 | 0 | 0 | 0 | 0 | 0 | 298 | 2.38929 |  |  | 0.588909
1085 | 50 | 48 | 0 | 0 | 2 | 0 | 0 | 0 | 0 | 0 | 0 | 0 | 0 | 0 | 0 | 0 | 0 | 0 | 0 | 0 | 298 | 2.388866 |  |  | 0.588909
1086 | 50 | 48 | 0 | 0 | 2 | 0 | 0 | 0 | 0 | 0 | 0 | 0 | 0 | 0 | 0 | 0 | 0 | 0 | 0 | 0 | 298 | 2.388447 |  |  | 0.588909
1087 | 50 | 48 | 0 | 0 | 2 | 0 | 0 | 0 | 0 | 0 | 0 | 0 | 0 | 0 | 0 | 0 | 0 | 0 | 0 | 0 | 298 | 2.388033 |  |  | 0.588909
1088 | 50 | 48 | 0 | 0 | 2 | 0 | 0 | 0 | 0 | 0 | 0 | 0 | 0 | 0 | 0 | 0 | 0 | 0 | 0 | 0 | 298 | 2.387624 |  |  | 0.588909
1089 | 50 | 48 | 0 | 0 | 2 | 0 | 0 | 0 | 0 | 0 | 0 | 0 | 0 | 0 | 0 | 0 | 0 | 0 | 0 | 0 | 298 | 2.387221 |  |  | 0.588909
1090 | 50 | 48 | 0 | 0 | 2 | 0 | 0 | 0 | 0 | 0 | 0 | 0 | 0 | 0 | 0 | 0 | 0 | 0 | 0 | 0 | 298 | 2.386822 |  |  | 0.588909
1091 | 50 | 48 | 0 | 0 | 2 | 0 | 0 | 0 | 0 | 0 | 0 | 0 | 0 | 0 | 0 | 0 | 0 | 0 | 0 | 0 | 298 | 2.386428 |  |  | 0.588909
1092 | 50 | 48 | 0 | 0 | 2 | 0 | 0 | 0 | 0 | 0 | 0 | 0 | 0 | 0 | 0 | 0 | 0 | 0 | 0 | 0 | 298 | 2.386039 |  |  | 0.588909
1093 | 50 | 48 | 0 | 0 | 2 | 0 | 0 | 0 | 0 | 0 | 0 | 0 | 0 | 0 | 0 | 0 | 0 | 0 | 0 | 0 | 298 | 2.385655 |  |  | 0.588909
1094 | 50 | 48 | 0 | 0 | 2 | 0 | 0 | 0 | 0 | 0 | 0 | 0 | 0 | 0 | 0 | 0 | 0 | 0 | 0 | 0 | 298 | 2.385275 |  |  | 0.588909
1095 | 50 | 48 | 0 | 0 | 2 | 0 | 0 | 0 | 0 | 0 | 0 | 0 | 0 | 0 | 0 | 0 | 0 | 0 | 0 | 0 | 298 | 2.3849 |  |  | 0.588909
1096 | 50 | 48 | 0 | 0 | 2 | 0 | 0 | 0 | 0 | 0 | 0 | 0 | 0 | 0 | 0 | 0 | 0 | 0 | 0 | 0 | 298 | 2.384529 |  |  | 0.588909
1097 | 50 | 48 | 0 | 0 | 2 | 0 | 0 | 0 | 0 | 0 | 0 | 0 | 0 | 0 | 0 | 0 | 0 | 0 | 0 | 0 | 298 | 2.384162 |  |  | 0.588909
1098 | 50 | 48 | 0 | 0 | 2 | 0 | 0 | 0 | 0 | 0 | 0 | 0 | 0 | 0 | 0 | 0 | 0 | 0 | 0 | 0 | 298 | 2.3838 |  |  | 0.588909
1099 | 50 | 48 | 0 | 0 | 2 | 0 | 0 | 0 | 0 | 0 | 0 | 0 | 0 | 0 | 0 | 0 | 0 | 0 | 0 | 0 | 298 | 2.383442 |  |  | 0.588909
1100 | 50 | 48 | 0 | 0 | 2 | 0 | 0 | 0 | 0 | 0 | 0 | 0 | 0 | 0 | 0 | 0 | 0 | 0 | 0 | 0 | 298 | 2.383088 |  |  | 0.588909
1101 | 50 | 48 | 0 | 0 | 2 | 0 | 0 | 0 | 0 | 0 | 0 | 0 | 0 | 0 | 0 | 0 | 0 | 0 | 0 | 0 | 298 | 2.382737 |  |  | 0.588909
1102 | 50 | 48 | 0 | 0 | 2 | 0 | 0 | 0 | 0 | 0 | 0 | 0 | 0 | 0 | 0 | 0 | 0 | 0 | 0 | 0 | 298 | 2.382391 |  |  | 0.588909
1103 | 50 | 48 | 0 | 0 | 2 | 0 | 0 | 0 | 0 | 0 | 0 | 0 | 0 | 0 | 0 | 0 | 0 | 0 | 0 | 0 | 298 | 2.382048 |  |  | 0.588909
1104 | 50 | 48 | 0 | 0 | 2 | 0 | 0 | 0 | 0 | 0 | 0 | 0 | 0 | 0 | 0 | 0 | 0 | 0 | 0 | 0 | 298 | 2.38171 |  |  | 0.588909
1105 | 50 | 48 | 0 | 0 | 2 | 0 | 0 | 0 | 0 | 0 | 0 | 0 | 0 | 0 | 0 | 0 | 0 | 0 | 0 | 0 | 298 | 2.381375 |  |  | 0.588909
1106 | 50 | 48 | 0 | 0 | 2 | 0 | 0 | 0 | 0 | 0 | 0 | 0 | 0 | 0 | 0 | 0 | 0 | 0 | 0 | 0 | 298 | 2.381043 |  |  | 0.588909
1107 | 50 | 48 | 0 | 0 | 2 | 0 | 0 | 0 | 0 | 0 | 0 | 0 | 0 | 0 | 0 | 0 | 0 | 0 | 0 | 0 | 298 | 2.380715 |  |  | 0.588909
1108 | 50 | 48 | 0 | 0 | 2 | 0 | 0 | 0 | 0 | 0 | 0 | 0 | 0 | 0 | 0 | 0 | 0 | 0 | 0 | 0 | 298 | 2.380391 |  |  | 0.588909
1109 | 50 | 48 | 0 | 0 | 2 | 0 | 0 | 0 | 0 | 0 | 0 | 0 | 0 | 0 | 0 | 0 | 0 | 0 | 0 | 0 | 298 | 2.38007 |  |  | 0.588909
1110 | 50 | 48 | 0 | 0 | 2 | 0 | 0 | 0 | 0 | 0 | 0 | 0 | 0 | 0 | 0 | 0 | 0 | 0 | 0 | 0 | 298 | 2.379752 |  |  | 0.588909
1111 | 50 | 48 | 0 | 0 | 2 | 0 | 0 | 0 | 0 | 0 | 0 | 0 | 0 | 0 | 0 | 0 | 0 | 0 | 0 | 0 | 298 | 2.379438 |  |  | 0.588909
1112 | 50 | 48 | 0 | 0 | 2 | 0 | 0 | 0 | 0 | 0 | 0 | 0 | 0 | 0 | 0 | 0 | 0 | 0 | 0 | 0 | 298 | 2.379127 |  |  | 0.588909
1113 | 50 | 48 | 0 | 0 | 2 | 0 | 0 | 0 | 0 | 0 | 0 | 0 | 0 | 0 | 0 | 0 | 0 | 0 | 0 | 0 | 298 | 2.378819 |  |  | 0.588909
1114 | 50 | 48 | 0 | 0 | 2 | 0 | 0 | 0 | 0 | 0 | 0 | 0 | 0 | 0 | 0 | 0 | 0 | 0 | 0 | 0 | 298 | 2.378514 |  |  | 0.588909
1115 | 50 | 48 | 0 | 0 | 2 | 0 | 0 | 0 | 0 | 0 | 0 | 0 | 0 | 0 | 0 | 0 | 0 | 0 | 0 | 0 | 298 | 2.378212 |  |  | 0.588909
1116 | 50 | 48 | 0 | 0 | 2 | 0 | 0 | 0 | 0 | 0 | 0 | 0 | 0 | 0 | 0 | 0 | 0 | 0 | 0 | 0 | 298 | 2.377914 |  |  | 0.588909
1117 | 50 | 48 | 0 | 0 | 2 | 0 | 0 | 0 | 0 | 0 | 0 | 0 | 0 | 0 | 0 | 0 | 0 | 0 | 0 | 0 | 298 | 2.377618 |  |  | 0.588909
1118 | 50 | 48 | 0 | 0 | 2 | 0 | 0 | 0 | 0 | 0 | 0 | 0 | 0 | 0 | 0 | 0 | 0 | 0 | 0 | 0 | 298 | 2.377325 |  |  | 0.588909
1119 | 50 | 48 | 0 | 0 | 2 | 0 | 0 | 0 | 0 | 0 | 0 | 0 | 0 | 0 | 0 | 0 | 0 | 0 | 0 | 0 | 298 | 2.377036 |  |  | 0.588909
1120 | 50 | 48 | 0 | 0 | 2 | 0 | 0 | 0 | 0 | 0 | 0 | 0 | 0 | 0 | 0 | 0 | 0 | 0 | 0 | 0 | 298 | 2.376749 |  |  | 0.588909
1121 | 50 | 48 | 0 | 0 | 2 | 0 | 0 | 0 | 0 | 0 | 0 | 0 | 0 | 0 | 0 | 0 | 0 | 0 | 0 | 0 | 298 | 2.376464 |  |  | 0.588909
1122 | 50 | 48 | 0 | 0 | 2 | 0 | 0 | 0 | 0 | 0 | 0 | 0 | 0 | 0 | 0 | 0 | 0 | 0 | 0 | 0 | 298 | 2.376183 |  |  | 0.588909
1123 | 50 | 48 | 0 | 0 | 2 | 0 | 0 | 0 | 0 | 0 | 0 | 0 | 0 | 0 | 0 | 0 | 0 | 0 | 0 | 0 | 298 | 2.375904 |  |  | 0.588909
1124 | 50 | 48 | 0 | 0 | 2 | 0 | 0 | 0 | 0 | 0 | 0 | 0 | 0 | 0 | 0 | 0 | 0 | 0 | 0 | 0 | 298 | 2.375628 |  |  | 0.588909
1125 | 50 | 48 | 0 | 0 | 2 | 0 | 0 | 0 | 0 | 0 | 0 | 0 | 0 | 0 | 0 | 0 | 0 | 0 | 0 | 0 | 298 | 2.375354 |  |  | 0.588909
1126 | 50 | 48 | 0 | 0 | 2 | 0 | 0 | 0 | 0 | 0 | 0 | 0 | 0 | 0 | 0 | 0 | 0 | 0 | 0 | 0 | 298 | 2.375083 |  |  | 0.588909
1127 | 50 | 48 | 0 | 0 | 2 | 0 | 0 | 0 | 0 | 0 | 0 | 0 | 0 | 0 | 0 | 0 | 0 | 0 | 0 | 0 | 298 | 2.374815 |  |  | 0.588909
1128 | 50 | 48 | 0 | 0 | 2 | 0 | 0 | 0 | 0 | 0 | 0 | 0 | 0 | 0 | 0 | 0 | 0 | 0 | 0 | 0 | 298 | 2.374549 |  |  | 0.588909
1129 | 50 | 48 | 0 | 0 | 2 | 0 | 0 | 0 | 0 | 0 | 0 | 0 | 0 | 0 | 0 | 0 | 0 | 0 | 0 | 0 | 298 | 2.374286 |  |  | 0.588909
1130 | 50 | 48 | 0 | 0 | 2 | 0 | 0 | 0 | 0 | 0 | 0 | 0 | 0 | 0 | 0 | 0 | 0 | 0 | 0 | 0 | 298 | 2.374025 |  |  | 0.588909
1131 | 50 | 48 | 0 | 0 | 2 | 0 | 0 | 0 | 0 | 0 | 0 | 0 | 0 | 0 | 0 | 0 | 0 | 0 | 0 | 0 | 298 | 2.373766 |  |  | 0.588909
1132 | 50 | 48 | 0 | 0 | 2 | 0 | 0 | 0 | 0 | 0 | 0 | 0 | 0 | 0 | 0 | 0 | 0 | 0 | 0 | 0 | 298 | 2.37351 |  |  | 0.588909
1133 | 50 | 48 | 0 | 0 | 2 | 0 | 0 | 0 | 0 | 0 | 0 | 0 | 0 | 0 | 0 | 0 | 0 | 0 | 0 | 0 | 298 | 2.373256 |  |  | 0.588909
1134 | 50 | 48 | 0 | 0 | 2 | 0 | 0 | 0 | 0 | 0 | 0 | 0 | 0 | 0 | 0 | 0 | 0 | 0 | 0 | 0 | 298 | 2.373004 |  |  | 0.588909
1135 | 50 | 48 | 0 | 0 | 2 | 0 | 0 | 0 | 0 | 0 | 0 | 0 | 0 | 0 | 0 | 0 | 0 | 0 | 0 | 0 | 298 | 2.372754 |  |  | 0.588909
1136 | 50 | 48 | 0 | 0 | 2 | 0 | 0 | 0 | 0 | 0 | 0 | 0 | 0 | 0 | 0 | 0 | 0 | 0 | 0 | 0 | 298 | 2.372507 |  |  | 0.588909
1137 | 50 | 48 | 0 | 0 | 2 | 0 | 0 | 0 | 0 | 0 | 0 | 0 | 0 | 0 | 0 | 0 | 0 | 0 | 0 | 0 | 298 | 2.372262 |  |  | 0.588909
1138 | 50 | 48 | 0 | 0 | 2 | 0 | 0 | 0 | 0 | 0 | 0 | 0 | 0 | 0 | 0 | 0 | 0 | 0 | 0 | 0 | 298 | 2.372019 |  |  | 0.588909
1139 | 50 | 48 | 0 | 0 | 2 | 0 | 0 | 0 | 0 | 0 | 0 | 0 | 0 | 0 | 0 | 0 | 0 | 0 | 0 | 0 | 298 | 2.371778 |  |  | 0.588909
1140 | 50 | 48 | 0 | 0 | 2 | 0 | 0 | 0 | 0 | 0 | 0 | 0 | 0 | 0 | 0 | 0 | 0 | 0 | 0 | 0 | 298 | 2.371539 |  |  | 0.588909
1141 | 50 | 48 | 0 | 0 | 2 | 0 | 0 | 0 | 0 | 0 | 0 | 0 | 0 | 0 | 0 | 0 | 0 | 0 | 0 | 0 | 298 | 2.371302 |  |  | 0.588909
1142 | 50 | 48 | 0 | 0 | 2 | 0 | 0 | 0 | 0 | 0 | 0 | 0 | 0 | 0 | 0 | 0 | 0 | 0 | 0 | 0 | 298 | 2.371067 |  |  | 0.588909
1143 | 50 | 48 | 0 | 0 | 2 | 0 | 0 | 0 | 0 | 0 | 0 | 0 | 0 | 0 | 0 | 0 | 0 | 0 | 0 | 0 | 298 | 2.370835 |  |  | 0.588909
1144 | 50 | 48 | 0 | 0 | 2 | 0 | 0 | 0 | 0 | 0 | 0 | 0 | 0 | 0 | 0 | 0 | 0 | 0 | 0 | 0 | 298 | 2.370604 |  |  | 0.588909
1145 | 50 | 48 | 0 | 0 | 2 | 0 | 0 | 0 | 0 | 0 | 0 | 0 | 0 | 0 | 0 | 0 | 0 | 0 | 0 | 0 | 298 | 2.370375 |  |  | 0.588909
1146 | 50 | 48 | 0 | 0 | 2 | 0 | 0 | 0 | 0 | 0 | 0 | 0 | 0 | 0 | 0 | 0 | 0 | 0 | 0 | 0 | 298 | 2.370148 |  |  | 0.588909
1147 | 50 | 48 | 0 | 0 | 2 | 0 | 0 | 0 | 0 | 0 | 0 | 0 | 0 | 0 | 0 | 0 | 0 | 0 | 0 | 0 | 298 | 2.369923 |  |  | 0.588909
1148 | 50 | 48 | 0 | 0 | 2 | 0 | 0 | 0 | 0 | 0 | 0 | 0 | 0 | 0 | 0 | 0 | 0 | 0 | 0 | 0 | 298 | 2.369699 |  |  | 0.588909
1149 | 50 | 48 | 0 | 0 | 2 | 0 | 0 | 0 | 0 | 0 | 0 | 0 | 0 | 0 | 0 | 0 | 0 | 0 | 0 | 0 | 298 | 2.369478 |  |  | 0.588909
1150 | 50 | 48 | 0 | 0 | 2 | 0 | 0 | 0 | 0 | 0 | 0 | 0 | 0 | 0 | 0 | 0 | 0 | 0 | 0 | 0 | 298 | 2.369258 |  |  | 0.588909
1151 | 50 | 48 | 0 | 0 | 2 | 0 | 0 | 0 | 0 | 0 | 0 | 0 | 0 | 0 | 0 | 0 | 0 | 0 | 0 | 0 | 298 | 2.36904 |  |  | 0.588909
1152 | 50 | 48 | 0 | 0 | 2 | 0 | 0 | 0 | 0 | 0 | 0 | 0 | 0 | 0 | 0 | 0 | 0 | 0 | 0 | 0 | 298 | 2.368824 |  |  | 0.588909
1153 | 50 | 48 | 0 | 0 | 2 | 0 | 0 | 0 | 0 | 0 | 0 | 0 | 0 | 0 | 0 | 0 | 0 | 0 | 0 | 0 | 298 | 2.36861 |  |  | 0.588909
1154 | 50 | 48 | 0 | 0 | 2 | 0 | 0 | 0 | 0 | 0 | 0 | 0 | 0 | 0 | 0 | 0 | 0 | 0 | 0 | 0 | 298 | 2.368397 |  |  | 0.588909
1155 | 50 | 48 | 0 | 0 | 2 | 0 | 0 | 0 | 0 | 0 | 0 | 0 | 0 | 0 | 0 | 0 | 0 | 0 | 0 | 0 | 298 | 2.368186 |  |  | 0.588909
1156 | 50 | 48 | 0 | 0 | 2 | 0 | 0 | 0 | 0 | 0 | 0 | 0 | 0 | 0 | 0 | 0 | 0 | 0 | 0 | 0 | 298 | 2.367977 |  |  | 0.588909
1157 | 50 | 48 | 0 | 0 | 2 | 0 | 0 | 0 | 0 | 0 | 0 | 0 | 0 | 0 | 0 | 0 | 0 | 0 | 0 | 0 | 298 | 2.367769 |  |  | 0.588909
1158 | 50 | 48 | 0 | 0 | 2 | 0 | 0 | 0 | 0 | 0 | 0 | 0 | 0 | 0 | 0 | 0 | 0 | 0 | 0 | 0 | 298 | 2.367563 |  |  | 0.588909
1159 | 50 | 48 | 0 | 0 | 2 | 0 | 0 | 0 | 0 | 0 | 0 | 0 | 0 | 0 | 0 | 0 | 0 | 0 | 0 | 0 | 298 | 2.367358 |  |  | 0.588909
1160 | 50 | 48 | 0 | 0 | 2 | 0 | 0 | 0 | 0 | 0 | 0 | 0 | 0 | 0 | 0 | 0 | 0 | 0 | 0 | 0 | 298 | 2.367156 |  |  | 0.588909
1161 | 50 | 48 | 0 | 0 | 2 | 0 | 0 | 0 | 0 | 0 | 0 | 0 | 0 | 0 | 0 | 0 | 0 | 0 | 0 | 0 | 298 | 2.366954 |  |  | 0.588909
1162 | 50 | 48 | 0 | 0 | 2 | 0 | 0 | 0 | 0 | 0 | 0 | 0 | 0 | 0 | 0 | 0 | 0 | 0 | 0 | 0 | 298 | 2.366754 |  |  | 0.588909
1163 | 50 | 48 | 0 | 0 | 2 | 0 | 0 | 0 | 0 | 0 | 0 | 0 | 0 | 0 | 0 | 0 | 0 | 0 | 0 | 0 | 298 | 2.366556 |  |  | 0.588909
1164 | 50 | 48 | 0 | 0 | 2 | 0 | 0 | 0 | 0 | 0 | 0 | 0 | 0 | 0 | 0 | 0 | 0 | 0 | 0 | 0 | 298 | 2.366359 |  |  | 0.588909
1165 | 50 | 48 | 0 | 0 | 2 | 0 | 0 | 0 | 0 | 0 | 0 | 0 | 0 | 0 | 0 | 0 | 0 | 0 | 0 | 0 | 298 | 2.366164 |  |  | 0.588909
1166 | 50 | 48 | 0 | 0 | 2 | 0 | 0 | 0 | 0 | 0 | 0 | 0 | 0 | 0 | 0 | 0 | 0 | 0 | 0 | 0 | 298 | 2.36597 |  |  | 0.588909
1167 | 50 | 48 | 0 | 0 | 2 | 0 | 0 | 0 | 0 | 0 | 0 | 0 | 0 | 0 | 0 | 0 | 0 | 0 | 0 | 0 | 298 | 2.365777 |  |  | 0.588909
1168 | 50 | 48 | 0 | 0 | 2 | 0 | 0 | 0 | 0 | 0 | 0 | 0 | 0 | 0 | 0 | 0 | 0 | 0 | 0 | 0 | 298 | 2.365586 |  |  | 0.588909
1169 | 50 | 48 | 0 | 0 | 2 | 0 | 0 | 0 | 0 | 0 | 0 | 0 | 0 | 0 | 0 | 0 | 0 | 0 | 0 | 0 | 298 | 2.365397 |  |  | 0.588909
1170 | 50 | 48 | 0 | 0 | 2 | 0 | 0 | 0 | 0 | 0 | 0 | 0 | 0 | 0 | 0 | 0 | 0 | 0 | 0 | 0 | 298 | 2.365209 |  |  | 0.588909
1171 | 50 | 48 | 0 | 0 | 2 | 0 | 0 | 0 | 0 | 0 | 0 | 0 | 0 | 0 | 0 | 0 | 0 | 0 | 0 | 0 | 298 | 2.365022 |  |  | 0.588909
1172 | 50 | 48 | 0 | 0 | 2 | 0 | 0 | 0 | 0 | 0 | 0 | 0 | 0 | 0 | 0 | 0 | 0 | 0 | 0 | 0 | 298 | 2.364836 |  |  | 0.588909
1173 | 50 | 48 | 0 | 0 | 2 | 0 | 0 | 0 | 0 | 0 | 0 | 0 | 0 | 0 | 0 | 0 | 0 | 0 | 0 | 0 | 298 | 2.364652 |  |  | 0.588909
1174 | 50 | 48 | 0 | 0 | 2 | 0 | 0 | 0 | 0 | 0 | 0 | 0 | 0 | 0 | 0 | 0 | 0 | 0 | 0 | 0 | 298 | 2.364469 |  |  | 0.588909
1175 | 50 | 48 | 0 | 0 | 2 | 0 | 0 | 0 | 0 | 0 | 0 | 0 | 0 | 0 | 0 | 0 | 0 | 0 | 0 | 0 | 298 | 2.364287 |  |  | 0.588909
1176 | 50 | 48 | 0 | 0 | 2 | 0 | 0 | 0 | 0 | 0 | 0 | 0 | 0 | 0 | 0 | 0 | 0 | 0 | 0 | 0 | 298 | 2.364107 |  |  | 0.588909
1177 | 48.8 | 47 | 1 | 1.5 | 1 | 0 | 0 | 0 | 0 | 0 | 0 | 0.2 | 0 | 0 | 0.5 | 0 | 0 | 0 | 0 | 0 | 298 | 3.060853 |  |  | 0.8541741
1178 | 48.8 | 47 | 1 | 1.5 | 1 | 0 | 0 | 0 | 0 | 0 | 0 | 0.2 | 0 | 0 | 0.5 | 0 | 0 | 0 | 0 | 0 | 298 | 3.018284 |  |  | 0.8541741
1179 | 48.8 | 47 | 1 | 1.5 | 1 | 0 | 0 | 0 | 0 | 0 | 0 | 0.2 | 0 | 0 | 0.5 | 0 | 0 | 0 | 0 | 0 | 298 | 2.890123 |  |  | 0.8541741
1180 | 48.8 | 47 | 1 | 1.5 | 1 | 0 | 0 | 0 | 0 | 0 | 0 | 0.2 | 0 | 0 | 0.5 | 0 | 0 | 0 | 0 | 0 | 298 | 2.818482 |  |  | 0.8541741
1181 | 48.8 | 47 | 1 | 1.5 | 1 | 0 | 0 | 0 | 0 | 0 | 0 | 0.2 | 0 | 0 | 0.5 | 0 | 0 | 0 | 0 | 0 | 298 | 2.769377 |  |  | 0.8541741
1182 | 48.8 | 47 | 1 | 1.5 | 1 | 0 | 0 | 0 | 0 | 0 | 0 | 0.2 | 0 | 0 | 0.5 | 0 | 0 | 0 | 0 | 0 | 298 | 2.732365 |  |  | 0.8541741
1183 | 48.8 | 47 | 1 | 1.5 | 1 | 0 | 0 | 0 | 0 | 0 | 0 | 0.2 | 0 | 0 | 0.5 | 0 | 0 | 0 | 0 | 0 | 298 | 2.702866 |  |  | 0.8541741
1184 | 48.8 | 47 | 1 | 1.5 | 1 | 0 | 0 | 0 | 0 | 0 | 0 | 0.2 | 0 | 0 | 0.5 | 0 | 0 | 0 | 0 | 0 | 298 | 2.678471 |  |  | 0.8541741
1185 | 48.8 | 47 | 1 | 1.5 | 1 | 0 | 0 | 0 | 0 | 0 | 0 | 0.2 | 0 | 0 | 0.5 | 0 | 0 | 0 | 0 | 0 | 298 | 2.657757 |  |  | 0.8541741
1186 | 48.8 | 47 | 1 | 1.5 | 1 | 0 | 0 | 0 | 0 | 0 | 0 | 0.2 | 0 | 0 | 0.5 | 0 | 0 | 0 | 0 | 0 | 298 | 2.639818 |  |  | 0.8541741
1187 | 48.8 | 47 | 1 | 1.5 | 1 | 0 | 0 | 0 | 0 | 0 | 0 | 0.2 | 0 | 0 | 0.5 | 0 | 0 | 0 | 0 | 0 | 298 | 2.624042 |  |  | 0.8541741
1188 | 48.8 | 47 | 1 | 1.5 | 1 | 0 | 0 | 0 | 0 | 0 | 0 | 0.2 | 0 | 0 | 0.5 | 0 | 0 | 0 | 0 | 0 | 298 | 2.565802 |  |  | 0.8541741
1189 | 48.8 | 47 | 1 | 1.5 | 1 | 0 | 0 | 0 | 0 | 0 | 0 | 0.2 | 0 | 0 | 0.5 | 0 | 0 | 0 | 0 | 0 | 298 | 2.526962 |  |  | 0.8541741
1190 | 48.8 | 47 | 1 | 1.5 | 1 | 0 | 0 | 0 | 0 | 0 | 0 | 0.2 | 0 | 0 | 0.5 | 0 | 0 | 0 | 0 | 0 | 298 | 2.498311 |  |  | 0.8541741
1191 | 48.8 | 47 | 1 | 1.5 | 1 | 0 | 0 | 0 | 0 | 0 | 0 | 0.2 | 0 | 0 | 0.5 | 0 | 0 | 0 | 0 | 0 | 298 | 2.475878 |  |  | 0.8541741
1192 | 48.8 | 47 | 1 | 1.5 | 1 | 0 | 0 | 0 | 0 | 0 | 0 | 0.2 | 0 | 0 | 0.5 | 0 | 0 | 0 | 0 | 0 | 298 | 2.457607 |  |  | 0.8541741
1193 | 48.8 | 47 | 1 | 1.5 | 1 | 0 | 0 | 0 | 0 | 0 | 0 | 0.2 | 0 | 0 | 0.5 | 0 | 0 | 0 | 0 | 0 | 298 | 2.442297 |  |  | 0.8541741
1194 | 48.8 | 47 | 1 | 1.5 | 1 | 0 | 0 | 0 | 0 | 0 | 0 | 0.2 | 0 | 0 | 0.5 | 0 | 0 | 0 | 0 | 0 | 298 | 2.429195 |  |  | 0.8541741
1195 | 48.8 | 47 | 1 | 1.5 | 1 | 0 | 0 | 0 | 0 | 0 | 0 | 0.2 | 0 | 0 | 0.5 | 0 | 0 | 0 | 0 | 0 | 298 | 2.417793 |  |  | 0.8541741
1196 | 48.8 | 47 | 1 | 1.5 | 1 | 0 | 0 | 0 | 0 | 0 | 0 | 0.2 | 0 | 0 | 0.5 | 0 | 0 | 0 | 0 | 0 | 298 | 2.407738 |  |  | 0.8541741
1197 | 48.8 | 47 | 1 | 1.5 | 1 | 0 | 0 | 0 | 0 | 0 | 0 | 0.2 | 0 | 0 | 0.5 | 0 | 0 | 0 | 0 | 0 | 298 | 2.398774 |  |  | 0.8541741
1198 | 48.8 | 47 | 1 | 1.5 | 1 | 0 | 0 | 0 | 0 | 0 | 0 | 0.2 | 0 | 0 | 0.5 | 0 | 0 | 0 | 0 | 0 | 298 | 2.390708 |  |  | 0.8541741
1199 | 48.8 | 47 | 1 | 1.5 | 1 | 0 | 0 | 0 | 0 | 0 | 0 | 0.2 | 0 | 0 | 0.5 | 0 | 0 | 0 | 0 | 0 | 298 | 2.383395 |  |  | 0.8541741
1200 | 48.8 | 47 | 1 | 1.5 | 1 | 0 | 0 | 0 | 0 | 0 | 0 | 0.2 | 0 | 0 | 0.5 | 0 | 0 | 0 | 0 | 0 | 298 | 2.376719 |  |  | 0.8541741
1201 | 48.8 | 47 | 1 | 1.5 | 1 | 0 | 0 | 0 | 0 | 0 | 0 | 0.2 | 0 | 0 | 0.5 | 0 | 0 | 0 | 0 | 0 | 298 | 2.370589 |  |  | 0.8541741
1202 | 48.8 | 47 | 1 | 1.5 | 1 | 0 | 0 | 0 | 0 | 0 | 0 | 0.2 | 0 | 0 | 0.5 | 0 | 0 | 0 | 0 | 0 | 298 | 2.364932 |  |  | 0.8541741
1203 | 48.8 | 47 | 1 | 1.5 | 1 | 0 | 0 | 0 | 0 | 0 | 0 | 0.2 | 0 | 0 | 0.5 | 0 | 0 | 0 | 0 | 0 | 298 | 2.359688 |  |  | 0.8541741
1204 | 48.8 | 47 | 1 | 1.5 | 1 | 0 | 0 | 0 | 0 | 0 | 0 | 0.2 | 0 | 0 | 0.5 | 0 | 0 | 0 | 0 | 0 | 298 | 2.354807 |  |  | 0.8541741
1205 | 48.8 | 47 | 1 | 1.5 | 1 | 0 | 0 | 0 | 0 | 0 | 0 | 0.2 | 0 | 0 | 0.5 | 0 | 0 | 0 | 0 | 0 | 298 | 2.350248 |  |  | 0.8541741
1206 | 48.8 | 47 | 1 | 1.5 | 1 | 0 | 0 | 0 | 0 | 0 | 0 | 0.2 | 0 | 0 | 0.5 | 0 | 0 | 0 | 0 | 0 | 298 | 2.345975 |  |  | 0.8541741
1207 | 48.8 | 47 | 1 | 1.5 | 1 | 0 | 0 | 0 | 0 | 0 | 0 | 0.2 | 0 | 0 | 0.5 | 0 | 0 | 0 | 0 | 0 | 298 | 2.341959 |  |  | 0.8541741
1208 | 48.8 | 47 | 1 | 1.5 | 1 | 0 | 0 | 0 | 0 | 0 | 0 | 0.2 | 0 | 0 | 0.5 | 0 | 0 | 0 | 0 | 0 | 298 | 2.338173 |  |  | 0.8541741
1209 | 48.8 | 47 | 1 | 1.5 | 1 | 0 | 0 | 0 | 0 | 0 | 0 | 0.2 | 0 | 0 | 0.5 | 0 | 0 | 0 | 0 | 0 | 298 | 2.334597 |  |  | 0.8541741
1210 | 48.8 | 47 | 1 | 1.5 | 1 | 0 | 0 | 0 | 0 | 0 | 0 | 0.2 | 0 | 0 | 0.5 | 0 | 0 | 0 | 0 | 0 | 298 | 2.33121 |  |  | 0.8541741
1211 | 48.8 | 47 | 1 | 1.5 | 1 | 0 | 0 | 0 | 0 | 0 | 0 | 0.2 | 0 | 0 | 0.5 | 0 | 0 | 0 | 0 | 0 | 298 | 2.327997 |  |  | 0.8541741
1212 | 48.8 | 47 | 1 | 1.5 | 1 | 0 | 0 | 0 | 0 | 0 | 0 | 0.2 | 0 | 0 | 0.5 | 0 | 0 | 0 | 0 | 0 | 298 | 2.324941 |  |  | 0.8541741
1213 | 48.8 | 47 | 1 | 1.5 | 1 | 0 | 0 | 0 | 0 | 0 | 0 | 0.2 | 0 | 0 | 0.5 | 0 | 0 | 0 | 0 | 0 | 298 | 2.322031 |  |  | 0.8541741
1214 | 48.8 | 47 | 1 | 1.5 | 1 | 0 | 0 | 0 | 0 | 0 | 0 | 0.2 | 0 | 0 | 0.5 | 0 | 0 | 0 | 0 | 0 | 298 | 2.319255 |  |  | 0.8541741
1215 | 48.8 | 47 | 1 | 1.5 | 1 | 0 | 0 | 0 | 0 | 0 | 0 | 0.2 | 0 | 0 | 0.5 | 0 | 0 | 0 | 0 | 0 | 298 | 2.316602 |  |  | 0.8541741
1216 | 48.8 | 47 | 1 | 1.5 | 1 | 0 | 0 | 0 | 0 | 0 | 0 | 0.2 | 0 | 0 | 0.5 | 0 | 0 | 0 | 0 | 0 | 298 | 2.314063 |  |  | 0.8541741
1217 | 48.8 | 47 | 1 | 1.5 | 1 | 0 | 0 | 0 | 0 | 0 | 0 | 0.2 | 0 | 0 | 0.5 | 0 | 0 | 0 | 0 | 0 | 298 | 2.311631 |  |  | 0.8541741
1218 | 48.8 | 47 | 1 | 1.5 | 1 | 0 | 0 | 0 | 0 | 0 | 0 | 0.2 | 0 | 0 | 0.5 | 0 | 0 | 0 | 0 | 0 | 298 | 2.309297 |  |  | 0.8541741
1219 | 48.8 | 47 | 1 | 1.5 | 1 | 0 | 0 | 0 | 0 | 0 | 0 | 0.2 | 0 | 0 | 0.5 | 0 | 0 | 0 | 0 | 0 | 298 | 2.307055 |  |  | 0.8541741
1220 | 48.8 | 47 | 1 | 1.5 | 1 | 0 | 0 | 0 | 0 | 0 | 0 | 0.2 | 0 | 0 | 0.5 | 0 | 0 | 0 | 0 | 0 | 298 | 2.304899 |  |  | 0.8541741
1221 | 48.8 | 47 | 1 | 1.5 | 1 | 0 | 0 | 0 | 0 | 0 | 0 | 0.2 | 0 | 0 | 0.5 | 0 | 0 | 0 | 0 | 0 | 298 | 2.302823 |  |  | 0.8541741
1222 | 48.8 | 47 | 1 | 1.5 | 1 | 0 | 0 | 0 | 0 | 0 | 0 | 0.2 | 0 | 0 | 0.5 | 0 | 0 | 0 | 0 | 0 | 298 | 2.300823 |  |  | 0.8541741
1223 | 48.8 | 47 | 1 | 1.5 | 1 | 0 | 0 | 0 | 0 | 0 | 0 | 0.2 | 0 | 0 | 0.5 | 0 | 0 | 0 | 0 | 0 | 298 | 2.298893 |  |  | 0.8541741
1224 | 48.8 | 47 | 1 | 1.5 | 1 | 0 | 0 | 0 | 0 | 0 | 0 | 0.2 | 0 | 0 | 0.5 | 0 | 0 | 0 | 0 | 0 | 298 | 2.29703 |  |  | 0.8541741
1225 | 48.8 | 47 | 1 | 1.5 | 1 | 0 | 0 | 0 | 0 | 0 | 0 | 0.2 | 0 | 0 | 0.5 | 0 | 0 | 0 | 0 | 0 | 298 | 2.29523 |  |  | 0.8541741
1226 | 48.8 | 47 | 1 | 1.5 | 1 | 0 | 0 | 0 | 0 | 0 | 0 | 0.2 | 0 | 0 | 0.5 | 0 | 0 | 0 | 0 | 0 | 298 | 2.293489 |  |  | 0.8541741
1227 | 48.8 | 47 | 1 | 1.5 | 1 | 0 | 0 | 0 | 0 | 0 | 0 | 0.2 | 0 | 0 | 0.5 | 0 | 0 | 0 | 0 | 0 | 298 | 2.291804 |  |  | 0.8541741
1228 | 48.8 | 47 | 1 | 1.5 | 1 | 0 | 0 | 0 | 0 | 0 | 0 | 0.2 | 0 | 0 | 0.5 | 0 | 0 | 0 | 0 | 0 | 298 | 2.290172 |  |  | 0.8541741
1229 | 48.8 | 47 | 1 | 1.5 | 1 | 0 | 0 | 0 | 0 | 0 | 0 | 0.2 | 0 | 0 | 0.5 | 0 | 0 | 0 | 0 | 0 | 298 | 2.288589 |  |  | 0.8541741
1230 | 48.8 | 47 | 1 | 1.5 | 1 | 0 | 0 | 0 | 0 | 0 | 0 | 0.2 | 0 | 0 | 0.5 | 0 | 0 | 0 | 0 | 0 | 298 | 2.287055 |  |  | 0.8541741
1231 | 48.8 | 47 | 1 | 1.5 | 1 | 0 | 0 | 0 | 0 | 0 | 0 | 0.2 | 0 | 0 | 0.5 | 0 | 0 | 0 | 0 | 0 | 298 | 2.285565 |  |  | 0.8541741
1232 | 48.8 | 47 | 1 | 1.5 | 1 | 0 | 0 | 0 | 0 | 0 | 0 | 0.2 | 0 | 0 | 0.5 | 0 | 0 | 0 | 0 | 0 | 298 | 2.284119 |  |  | 0.8541741
1233 | 48.8 | 47 | 1 | 1.5 | 1 | 0 | 0 | 0 | 0 | 0 | 0 | 0.2 | 0 | 0 | 0.5 | 0 | 0 | 0 | 0 | 0 | 298 | 2.282713 |  |  | 0.8541741
1234 | 48.8 | 47 | 1 | 1.5 | 1 | 0 | 0 | 0 | 0 | 0 | 0 | 0.2 | 0 | 0 | 0.5 | 0 | 0 | 0 | 0 | 0 | 298 | 2.281347 |  |  | 0.8541741
1235 | 48.8 | 47 | 1 | 1.5 | 1 | 0 | 0 | 0 | 0 | 0 | 0 | 0.2 | 0 | 0 | 0.5 | 0 | 0 | 0 | 0 | 0 | 298 | 2.280017 |  |  | 0.8541741
1236 | 48.8 | 47 | 1 | 1.5 | 1 | 0 | 0 | 0 | 0 | 0 | 0 | 0.2 | 0 | 0 | 0.5 | 0 | 0 | 0 | 0 | 0 | 298 | 2.278723 |  |  | 0.8541741
1237 | 48.8 | 47 | 1 | 1.5 | 1 | 0 | 0 | 0 | 0 | 0 | 0 | 0.2 | 0 | 0 | 0.5 | 0 | 0 | 0 | 0 | 0 | 298 | 2.277462 |  |  | 0.8541741
1238 | 48.8 | 47 | 1 | 1.5 | 1 | 0 | 0 | 0 | 0 | 0 | 0 | 0.2 | 0 | 0 | 0.5 | 0 | 0 | 0 | 0 | 0 | 298 | 2.276234 |  |  | 0.8541741
1239 | 48.8 | 47 | 1 | 1.5 | 1 | 0 | 0 | 0 | 0 | 0 | 0 | 0.2 | 0 | 0 | 0.5 | 0 | 0 | 0 | 0 | 0 | 298 | 2.275037 |  |  | 0.8541741
1240 | 48.8 | 47 | 1 | 1.5 | 1 | 0 | 0 | 0 | 0 | 0 | 0 | 0.2 | 0 | 0 | 0.5 | 0 | 0 | 0 | 0 | 0 | 298 | 2.273869 |  |  | 0.8541741
1241 | 48.8 | 47 | 1 | 1.5 | 1 | 0 | 0 | 0 | 0 | 0 | 0 | 0.2 | 0 | 0 | 0.5 | 0 | 0 | 0 | 0 | 0 | 298 | 2.27273 |  |  | 0.8541741
1242 | 48.8 | 47 | 1 | 1.5 | 1 | 0 | 0 | 0 | 0 | 0 | 0 | 0.2 | 0 | 0 | 0.5 | 0 | 0 | 0 | 0 | 0 | 298 | 2.271618 |  |  | 0.8541741
1243 | 48.8 | 47 | 1 | 1.5 | 1 | 0 | 0 | 0 | 0 | 0 | 0 | 0.2 | 0 | 0 | 0.5 | 0 | 0 | 0 | 0 | 0 | 298 | 2.270532 |  |  | 0.8541741
1244 | 48.8 | 47 | 1 | 1.5 | 1 | 0 | 0 | 0 | 0 | 0 | 0 | 0.2 | 0 | 0 | 0.5 | 0 | 0 | 0 | 0 | 0 | 298 | 2.269471 |  |  | 0.8541741
1245 | 48.8 | 47 | 1 | 1.5 | 1 | 0 | 0 | 0 | 0 | 0 | 0 | 0.2 | 0 | 0 | 0.5 | 0 | 0 | 0 | 0 | 0 | 298 | 2.268435 |  |  | 0.8541741
1246 | 48.8 | 47 | 1 | 1.5 | 1 | 0 | 0 | 0 | 0 | 0 | 0 | 0.2 | 0 | 0 | 0.5 | 0 | 0 | 0 | 0 | 0 | 298 | 2.267422 |  |  | 0.8541741
1247 | 48.8 | 47 | 1 | 1.5 | 1 | 0 | 0 | 0 | 0 | 0 | 0 | 0.2 | 0 | 0 | 0.5 | 0 | 0 | 0 | 0 | 0 | 298 | 2.266431 |  |  | 0.8541741
1248 | 48.8 | 47 | 1 | 1.5 | 1 | 0 | 0 | 0 | 0 | 0 | 0 | 0.2 | 0 | 0 | 0.5 | 0 | 0 | 0 | 0 | 0 | 298 | 2.265461 |  |  | 0.8541741
1249 | 48.8 | 47 | 1 | 1.5 | 1 | 0 | 0 | 0 | 0 | 0 | 0 | 0.2 | 0 | 0 | 0.5 | 0 | 0 | 0 | 0 | 0 | 298 | 2.264512 |  |  | 0.8541741
1250 | 48.8 | 47 | 1 | 1.5 | 1 | 0 | 0 | 0 | 0 | 0 | 0 | 0.2 | 0 | 0 | 0.5 | 0 | 0 | 0 | 0 | 0 | 298 | 2.263583 |  |  | 0.8541741
1251 | 48.8 | 47 | 1 | 1.5 | 1 | 0 | 0 | 0 | 0 | 0 | 0 | 0.2 | 0 | 0 | 0.5 | 0 | 0 | 0 | 0 | 0 | 298 | 2.262674 |  |  | 0.8541741
1252 | 48.8 | 47 | 1 | 1.5 | 1 | 0 | 0 | 0 | 0 | 0 | 0 | 0.2 | 0 | 0 | 0.5 | 0 | 0 | 0 | 0 | 0 | 298 | 2.261783 |  |  | 0.8541741
1253 | 48.8 | 47 | 1 | 1.5 | 1 | 0 | 0 | 0 | 0 | 0 | 0 | 0.2 | 0 | 0 | 0.5 | 0 | 0 | 0 | 0 | 0 | 298 | 2.26091 |  |  | 0.8541741
1254 | 48.8 | 47 | 1 | 1.5 | 1 | 0 | 0 | 0 | 0 | 0 | 0 | 0.2 | 0 | 0 | 0.5 | 0 | 0 | 0 | 0 | 0 | 298 | 2.260054 |  |  | 0.8541741
1255 | 48.8 | 47 | 1 | 1.5 | 1 | 0 | 0 | 0 | 0 | 0 | 0 | 0.2 | 0 | 0 | 0.5 | 0 | 0 | 0 | 0 | 0 | 298 | 2.259215 |  |  | 0.8541741
1256 | 48.8 | 47 | 1 | 1.5 | 1 | 0 | 0 | 0 | 0 | 0 | 0 | 0.2 | 0 | 0 | 0.5 | 0 | 0 | 0 | 0 | 0 | 298 | 2.258392 |  |  | 0.8541741
1257 | 48.8 | 47 | 1 | 1.5 | 1 | 0 | 0 | 0 | 0 | 0 | 0 | 0.2 | 0 | 0 | 0.5 | 0 | 0 | 0 | 0 | 0 | 298 | 2.257585 |  |  | 0.8541741
1258 | 48.8 | 47 | 1 | 1.5 | 1 | 0 | 0 | 0 | 0 | 0 | 0 | 0.2 | 0 | 0 | 0.5 | 0 | 0 | 0 | 0 | 0 | 298 | 2.256794 |  |  | 0.8541741
1259 | 48.8 | 47 | 1 | 1.5 | 1 | 0 | 0 | 0 | 0 | 0 | 0 | 0.2 | 0 | 0 | 0.5 | 0 | 0 | 0 | 0 | 0 | 298 | 2.256017 |  |  | 0.8541741
1260 | 48.8 | 47 | 1 | 1.5 | 1 | 0 | 0 | 0 | 0 | 0 | 0 | 0.2 | 0 | 0 | 0.5 | 0 | 0 | 0 | 0 | 0 | 298 | 2.255254 |  |  | 0.8541741
1261 | 48.8 | 47 | 1 | 1.5 | 1 | 0 | 0 | 0 | 0 | 0 | 0 | 0.2 | 0 | 0 | 0.5 | 0 | 0 | 0 | 0 | 0 | 298 | 2.254505 |  |  | 0.8541741
1262 | 48.8 | 47 | 1 | 1.5 | 1 | 0 | 0 | 0 | 0 | 0 | 0 | 0.2 | 0 | 0 | 0.5 | 0 | 0 | 0 | 0 | 0 | 298 | 2.253769 |  |  | 0.8541741
1263 | 48.8 | 47 | 1 | 1.5 | 1 | 0 | 0 | 0 | 0 | 0 | 0 | 0.2 | 0 | 0 | 0.5 | 0 | 0 | 0 | 0 | 0 | 298 | 2.253046 |  |  | 0.8541741
1264 | 48.8 | 47 | 1 | 1.5 | 1 | 0 | 0 | 0 | 0 | 0 | 0 | 0.2 | 0 | 0 | 0.5 | 0 | 0 | 0 | 0 | 0 | 298 | 2.252336 |  |  | 0.8541741
1265 | 48.8 | 47 | 1 | 1.5 | 1 | 0 | 0 | 0 | 0 | 0 | 0 | 0.2 | 0 | 0 | 0.5 | 0 | 0 | 0 | 0 | 0 | 298 | 2.251638 |  |  | 0.8541741
1266 | 48.8 | 47 | 1 | 1.5 | 1 | 0 | 0 | 0 | 0 | 0 | 0 | 0.2 | 0 | 0 | 0.5 | 0 | 0 | 0 | 0 | 0 | 298 | 2.250952 |  |  | 0.8541741
1267 | 48.8 | 47 | 1 | 1.5 | 1 | 0 | 0 | 0 | 0 | 0 | 0 | 0.2 | 0 | 0 | 0.5 | 0 | 0 | 0 | 0 | 0 | 298 | 2.250278 |  |  | 0.8541741
1268 | 48.8 | 47 | 1 | 1.5 | 1 | 0 | 0 | 0 | 0 | 0 | 0 | 0.2 | 0 | 0 | 0.5 | 0 | 0 | 0 | 0 | 0 | 298 | 2.249614 |  |  | 0.8541741
1269 | 48.8 | 47 | 1 | 1.5 | 1 | 0 | 0 | 0 | 0 | 0 | 0 | 0.2 | 0 | 0 | 0.5 | 0 | 0 | 0 | 0 | 0 | 298 | 2.248962 |  |  | 0.8541741
1270 | 48.8 | 47 | 1 | 1.5 | 1 | 0 | 0 | 0 | 0 | 0 | 0 | 0.2 | 0 | 0 | 0.5 | 0 | 0 | 0 | 0 | 0 | 298 | 2.24832 |  |  | 0.8541741
1271 | 48.8 | 47 | 1 | 1.5 | 1 | 0 | 0 | 0 | 0 | 0 | 0 | 0.2 | 0 | 0 | 0.5 | 0 | 0 | 0 | 0 | 0 | 298 | 2.247689 |  |  | 0.8541741
1272 | 48.8 | 47 | 1 | 1.5 | 1 | 0 | 0 | 0 | 0 | 0 | 0 | 0.2 | 0 | 0 | 0.5 | 0 | 0 | 0 | 0 | 0 | 298 | 2.247067 |  |  | 0.8541741
1273 | 48.8 | 47 | 1 | 1.5 | 1 | 0 | 0 | 0 | 0 | 0 | 0 | 0.2 | 0 | 0 | 0.5 | 0 | 0 | 0 | 0 | 0 | 298 | 2.246456 |  |  | 0.8541741
1274 | 48.8 | 47 | 1 | 1.5 | 1 | 0 | 0 | 0 | 0 | 0 | 0 | 0.2 | 0 | 0 | 0.5 | 0 | 0 | 0 | 0 | 0 | 298 | 2.245853 |  |  | 0.8541741
1275 | 48.8 | 47 | 1 | 1.5 | 1 | 0 | 0 | 0 | 0 | 0 | 0 | 0.2 | 0 | 0 | 0.5 | 0 | 0 | 0 | 0 | 0 | 298 | 2.24526 |  |  | 0.8541741
1276 | 48.8 | 47 | 1 | 1.5 | 1 | 0 | 0 | 0 | 0 | 0 | 0 | 0.2 | 0 | 0 | 0.5 | 0 | 0 | 0 | 0 | 0 | 298 | 2.244676 |  |  | 0.8541741
1277 | 48.8 | 47 | 1 | 1.5 | 1 | 0 | 0 | 0 | 0 | 0 | 0 | 0.2 | 0 | 0 | 0.5 | 0 | 0 | 0 | 0 | 0 | 298 | 2.244101 |  |  | 0.8541741
1278 | 48.8 | 47 | 1 | 1.5 | 1 | 0 | 0 | 0 | 0 | 0 | 0 | 0.2 | 0 | 0 | 0.5 | 0 | 0 | 0 | 0 | 0 | 298 | 2.243535 |  |  | 0.8541741
1279 | 48.8 | 47 | 1 | 1.5 | 1 | 0 | 0 | 0 | 0 | 0 | 0 | 0.2 | 0 | 0 | 0.5 | 0 | 0 | 0 | 0 | 0 | 298 | 2.242976 |  |  | 0.8541741
1280 | 48.8 | 47 | 1 | 1.5 | 1 | 0 | 0 | 0 | 0 | 0 | 0 | 0.2 | 0 | 0 | 0.5 | 0 | 0 | 0 | 0 | 0 | 298 | 2.242426 |  |  | 0.8541741
1281 | 48.8 | 47 | 1 | 1.5 | 1 | 0 | 0 | 0 | 0 | 0 | 0 | 0.2 | 0 | 0 | 0.5 | 0 | 0 | 0 | 0 | 0 | 298 | 2.241884 |  |  | 0.8541741
1282 | 48.8 | 47 | 1 | 1.5 | 1 | 0 | 0 | 0 | 0 | 0 | 0 | 0.2 | 0 | 0 | 0.5 | 0 | 0 | 0 | 0 | 0 | 298 | 2.24135 |  |  | 0.8541741
1283 | 48.8 | 47 | 1 | 1.5 | 1 | 0 | 0 | 0 | 0 | 0 | 0 | 0.2 | 0 | 0 | 0.5 | 0 | 0 | 0 | 0 | 0 | 298 | 2.240823 |  |  | 0.8541741
1284 | 48.8 | 47 | 1 | 1.5 | 1 | 0 | 0 | 0 | 0 | 0 | 0 | 0.2 | 0 | 0 | 0.5 | 0 | 0 | 0 | 0 | 0 | 298 | 2.240303 |  |  | 0.8541741
1285 | 48.8 | 47 | 1 | 1.5 | 1 | 0 | 0 | 0 | 0 | 0 | 0 | 0.2 | 0 | 0 | 0.5 | 0 | 0 | 0 | 0 | 0 | 298 | 2.239791 |  |  | 0.8541741
1286 | 48.8 | 47 | 1 | 1.5 | 1 | 0 | 0 | 0 | 0 | 0 | 0 | 0.2 | 0 | 0 | 0.5 | 0 | 0 | 0 | 0 | 0 | 298 | 2.239286 |  |  | 0.8541741
1287 | 48.8 | 47 | 1 | 1.5 | 1 | 0 | 0 | 0 | 0 | 0 | 0 | 0.2 | 0 | 0 | 0.5 | 0 | 0 | 0 | 0 | 0 | 298 | 2.238787 |  |  | 0.8541741
1288 | 48.8 | 47 | 1 | 1.5 | 1 | 0 | 0 | 0 | 0 | 0 | 0 | 0.2 | 0 | 0 | 0.5 | 0 | 0 | 0 | 0 | 0 | 298 | 2.238296 |  |  | 0.8541741
1289 | 48.8 | 47 | 1 | 1.5 | 1 | 0 | 0 | 0 | 0 | 0 | 0 | 0.2 | 0 | 0 | 0.5 | 0 | 0 | 0 | 0 | 0 | 298 | 2.23781 |  |  | 0.8541741
1290 | 48.8 | 47 | 1 | 1.5 | 1 | 0 | 0 | 0 | 0 | 0 | 0 | 0.2 | 0 | 0 | 0.5 | 0 | 0 | 0 | 0 | 0 | 298 | 2.237332 |  |  | 0.8541741
1291 | 48.8 | 47 | 1 | 1.5 | 1 | 0 | 0 | 0 | 0 | 0 | 0 | 0.2 | 0 | 0 | 0.5 | 0 | 0 | 0 | 0 | 0 | 298 | 2.236859 |  |  | 0.8541741
1292 | 48.8 | 47 | 1 | 1.5 | 1 | 0 | 0 | 0 | 0 | 0 | 0 | 0.2 | 0 | 0 | 0.5 | 0 | 0 | 0 | 0 | 0 | 298 | 2.236393 |  |  | 0.8541741
1293 | 48.8 | 47 | 1 | 1.5 | 1 | 0 | 0 | 0 | 0 | 0 | 0 | 0.2 | 0 | 0 | 0.5 | 0 | 0 | 0 | 0 | 0 | 298 | 2.235933 |  |  | 0.8541741
1294 | 48.8 | 47 | 1 | 1.5 | 1 | 0 | 0 | 0 | 0 | 0 | 0 | 0.2 | 0 | 0 | 0.5 | 0 | 0 | 0 | 0 | 0 | 298 | 2.235478 |  |  | 0.8541741
1295 | 48.8 | 47 | 1 | 1.5 | 1 | 0 | 0 | 0 | 0 | 0 | 0 | 0.2 | 0 | 0 | 0.5 | 0 | 0 | 0 | 0 | 0 | 298 | 2.23503 |  |  | 0.8541741
1296 | 48.8 | 47 | 1 | 1.5 | 1 | 0 | 0 | 0 | 0 | 0 | 0 | 0.2 | 0 | 0 | 0.5 | 0 | 0 | 0 | 0 | 0 | 298 | 2.234586 |  |  | 0.8541741
1297 | 48.8 | 47 | 1 | 1.5 | 1 | 0 | 0 | 0 | 0 | 0 | 0 | 0.2 | 0 | 0 | 0.5 | 0 | 0 | 0 | 0 | 0 | 298 | 2.234149 |  |  | 0.8541741
1298 | 48.8 | 47 | 1 | 1.5 | 1 | 0 | 0 | 0 | 0 | 0 | 0 | 0.2 | 0 | 0 | 0.5 | 0 | 0 | 0 | 0 | 0 | 298 | 2.233717 |  |  | 0.8541741
1299 | 48.8 | 47 | 1 | 1.5 | 1 | 0 | 0 | 0 | 0 | 0 | 0 | 0.2 | 0 | 0 | 0.5 | 0 | 0 | 0 | 0 | 0 | 298 | 2.23329 |  |  | 0.8541741
1300 | 48.8 | 47 | 1 | 1.5 | 1 | 0 | 0 | 0 | 0 | 0 | 0 | 0.2 | 0 | 0 | 0.5 | 0 | 0 | 0 | 0 | 0 | 298 | 2.232868 |  |  | 0.8541741
1301 | 48.8 | 47 | 1 | 1.5 | 1 | 0 | 0 | 0 | 0 | 0 | 0 | 0.2 | 0 | 0 | 0.5 | 0 | 0 | 0 | 0 | 0 | 298 | 2.232451 |  |  | 0.8541741
1302 | 48.8 | 47 | 1 | 1.5 | 1 | 0 | 0 | 0 | 0 | 0 | 0 | 0.2 | 0 | 0 | 0.5 | 0 | 0 | 0 | 0 | 0 | 298 | 2.23204 |  |  | 0.8541741
1303 | 48.8 | 47 | 1 | 1.5 | 1 | 0 | 0 | 0 | 0 | 0 | 0 | 0.2 | 0 | 0 | 0.5 | 0 | 0 | 0 | 0 | 0 | 298 | 2.231633 |  |  | 0.8541741
1304 | 48.8 | 47 | 1 | 1.5 | 1 | 0 | 0 | 0 | 0 | 0 | 0 | 0.2 | 0 | 0 | 0.5 | 0 | 0 | 0 | 0 | 0 | 298 | 2.231231 |  |  | 0.8541741
1305 | 48.8 | 47 | 1 | 1.5 | 1 | 0 | 0 | 0 | 0 | 0 | 0 | 0.2 | 0 | 0 | 0.5 | 0 | 0 | 0 | 0 | 0 | 298 | 2.230833 |  |  | 0.8541741
1306 | 48.8 | 47 | 1 | 1.5 | 1 | 0 | 0 | 0 | 0 | 0 | 0 | 0.2 | 0 | 0 | 0.5 | 0 | 0 | 0 | 0 | 0 | 298 | 2.230441 |  |  | 0.8541741
1307 | 48.8 | 47 | 1 | 1.5 | 1 | 0 | 0 | 0 | 0 | 0 | 0 | 0.2 | 0 | 0 | 0.5 | 0 | 0 | 0 | 0 | 0 | 298 | 2.230052 |  |  | 0.8541741
1308 | 48.8 | 47 | 1 | 1.5 | 1 | 0 | 0 | 0 | 0 | 0 | 0 | 0.2 | 0 | 0 | 0.5 | 0 | 0 | 0 | 0 | 0 | 298 | 2.229668 |  |  | 0.8541741
1309 | 48.8 | 47 | 1 | 1.5 | 1 | 0 | 0 | 0 | 0 | 0 | 0 | 0.2 | 0 | 0 | 0.5 | 0 | 0 | 0 | 0 | 0 | 298 | 2.229289 |  |  | 0.8541741
1310 | 48.8 | 47 | 1 | 1.5 | 1 | 0 | 0 | 0 | 0 | 0 | 0 | 0.2 | 0 | 0 | 0.5 | 0 | 0 | 0 | 0 | 0 | 298 | 2.228913 |  |  | 0.8541741
1311 | 48.8 | 47 | 1 | 1.5 | 1 | 0 | 0 | 0 | 0 | 0 | 0 | 0.2 | 0 | 0 | 0.5 | 0 | 0 | 0 | 0 | 0 | 298 | 2.228542 |  |  | 0.8541741
1312 | 48.8 | 47 | 1 | 1.5 | 1 | 0 | 0 | 0 | 0 | 0 | 0 | 0.2 | 0 | 0 | 0.5 | 0 | 0 | 0 | 0 | 0 | 298 | 2.228175 |  |  | 0.8541741
1313 | 48.8 | 47 | 1 | 1.5 | 1 | 0 | 0 | 0 | 0 | 0 | 0 | 0.2 | 0 | 0 | 0.5 | 0 | 0 | 0 | 0 | 0 | 298 | 2.227812 |  |  | 0.8541741
1314 | 48.8 | 47 | 1 | 1.5 | 1 | 0 | 0 | 0 | 0 | 0 | 0 | 0.2 | 0 | 0 | 0.5 | 0 | 0 | 0 | 0 | 0 | 298 | 2.227453 |  |  | 0.8541741
1315 | 48.8 | 47 | 1 | 1.5 | 1 | 0 | 0 | 0 | 0 | 0 | 0 | 0.2 | 0 | 0 | 0.5 | 0 | 0 | 0 | 0 | 0 | 298 | 2.227097 |  |  | 0.8541741
1316 | 48.8 | 47 | 1 | 1.5 | 1 | 0 | 0 | 0 | 0 | 0 | 0 | 0.2 | 0 | 0 | 0.5 | 0 | 0 | 0 | 0 | 0 | 298 | 2.226746 |  |  | 0.8541741
1317 | 48.8 | 47 | 1 | 1.5 | 1 | 0 | 0 | 0 | 0 | 0 | 0 | 0.2 | 0 | 0 | 0.5 | 0 | 0 | 0 | 0 | 0 | 298 | 2.226398 |  |  | 0.8541741
1318 | 48.8 | 47 | 1 | 1.5 | 1 | 0 | 0 | 0 | 0 | 0 | 0 | 0.2 | 0 | 0 | 0.5 | 0 | 0 | 0 | 0 | 0 | 298 | 2.226054 |  |  | 0.8541741
1319 | 48.8 | 47 | 1 | 1.5 | 1 | 0 | 0 | 0 | 0 | 0 | 0 | 0.2 | 0 | 0 | 0.5 | 0 | 0 | 0 | 0 | 0 | 298 | 2.225713 |  |  | 0.8541741
1320 | 48.8 | 47 | 1 | 1.5 | 1 | 0 | 0 | 0 | 0 | 0 | 0 | 0.2 | 0 | 0 | 0.5 | 0 | 0 | 0 | 0 | 0 | 298 | 2.225376 |  |  | 0.8541741
1321 | 48.8 | 47 | 1 | 1.5 | 1 | 0 | 0 | 0 | 0 | 0 | 0 | 0.2 | 0 | 0 | 0.5 | 0 | 0 | 0 | 0 | 0 | 298 | 2.225043 |  |  | 0.8541741
1322 | 48.8 | 47 | 1 | 1.5 | 1 | 0 | 0 | 0 | 0 | 0 | 0 | 0.2 | 0 | 0 | 0.5 | 0 | 0 | 0 | 0 | 0 | 298 | 2.224713 |  |  | 0.8541741
1323 | 48.8 | 47 | 1 | 1.5 | 1 | 0 | 0 | 0 | 0 | 0 | 0 | 0.2 | 0 | 0 | 0.5 | 0 | 0 | 0 | 0 | 0 | 298 | 2.224386 |  |  | 0.8541741
1324 | 48.8 | 47 | 1 | 1.5 | 1 | 0 | 0 | 0 | 0 | 0 | 0 | 0.2 | 0 | 0 | 0.5 | 0 | 0 | 0 | 0 | 0 | 298 | 2.224062 |  |  | 0.8541741
1325 | 48.8 | 47 | 1 | 1.5 | 1 | 0 | 0 | 0 | 0 | 0 | 0 | 0.2 | 0 | 0 | 0.5 | 0 | 0 | 0 | 0 | 0 | 298 | 2.223742 |  |  | 0.8541741
1326 | 48.8 | 47 | 1 | 1.5 | 1 | 0 | 0 | 0 | 0 | 0 | 0 | 0.2 | 0 | 0 | 0.5 | 0 | 0 | 0 | 0 | 0 | 298 | 2.223425 |  |  | 0.8541741
1327 | 48.8 | 47 | 1 | 1.5 | 1 | 0 | 0 | 0 | 0 | 0 | 0 | 0.2 | 0 | 0 | 0.5 | 0 | 0 | 0 | 0 | 0 | 298 | 2.223111 |  |  | 0.8541741
1328 | 48.8 | 47 | 1 | 1.5 | 1 | 0 | 0 | 0 | 0 | 0 | 0 | 0.2 | 0 | 0 | 0.5 | 0 | 0 | 0 | 0 | 0 | 298 | 2.2228 |  |  | 0.8541741
1329 | 48.8 | 47 | 1 | 1.5 | 1 | 0 | 0 | 0 | 0 | 0 | 0 | 0.2 | 0 | 0 | 0.5 | 0 | 0 | 0 | 0 | 0 | 298 | 2.222492 |  |  | 0.8541741
1330 | 48.8 | 47 | 1 | 1.5 | 1 | 0 | 0 | 0 | 0 | 0 | 0 | 0.2 | 0 | 0 | 0.5 | 0 | 0 | 0 | 0 | 0 | 298 | 2.222187 |  |  | 0.8541741
1331 | 48.8 | 47 | 1 | 1.5 | 1 | 0 | 0 | 0 | 0 | 0 | 0 | 0.2 | 0 | 0 | 0.5 | 0 | 0 | 0 | 0 | 0 | 298 | 2.221885 |  |  | 0.8541741
1332 | 48.8 | 47 | 1 | 1.5 | 1 | 0 | 0 | 0 | 0 | 0 | 0 | 0.2 | 0 | 0 | 0.5 | 0 | 0 | 0 | 0 | 0 | 298 | 2.221586 |  |  | 0.8541741
1333 | 48.8 | 47 | 1 | 1.5 | 1 | 0 | 0 | 0 | 0 | 0 | 0 | 0.2 | 0 | 0 | 0.5 | 0 | 0 | 0 | 0 | 0 | 298 | 2.22129 |  |  | 0.8541741
1334 | 48.8 | 47 | 1 | 1.5 | 1 | 0 | 0 | 0 | 0 | 0 | 0 | 0.2 | 0 | 0 | 0.5 | 0 | 0 | 0 | 0 | 0 | 298 | 2.220996 |  |  | 0.8541741
1335 | 48.8 | 47 | 1 | 1.5 | 1 | 0 | 0 | 0 | 0 | 0 | 0 | 0.2 | 0 | 0 | 0.5 | 0 | 0 | 0 | 0 | 0 | 298 | 2.220705 |  |  | 0.8541741
1336 | 48.8 | 47 | 1 | 1.5 | 1 | 0 | 0 | 0 | 0 | 0 | 0 | 0.2 | 0 | 0 | 0.5 | 0 | 0 | 0 | 0 | 0 | 298 | 2.220417 |  |  | 0.8541741
1337 | 48.8 | 47 | 1 | 1.5 | 1 | 0 | 0 | 0 | 0 | 0 | 0 | 0.2 | 0 | 0 | 0.5 | 0 | 0 | 0 | 0 | 0 | 298 | 2.220132 |  |  | 0.8541741
1338 | 48.8 | 47 | 1 | 1.5 | 1 | 0 | 0 | 0 | 0 | 0 | 0 | 0.2 | 0 | 0 | 0.5 | 0 | 0 | 0 | 0 | 0 | 298 | 2.219849 |  |  | 0.8541741
1339 | 48.8 | 47 | 1 | 1.5 | 1 | 0 | 0 | 0 | 0 | 0 | 0 | 0.2 | 0 | 0 | 0.5 | 0 | 0 | 0 | 0 | 0 | 298 | 2.219569 |  |  | 0.8541741
1340 | 48.8 | 47 | 1 | 1.5 | 1 | 0 | 0 | 0 | 0 | 0 | 0 | 0.2 | 0 | 0 | 0.5 | 0 | 0 | 0 | 0 | 0 | 298 | 2.219291 |  |  | 0.8541741
1341 | 48.8 | 47 | 1 | 1.5 | 1 | 0 | 0 | 0 | 0 | 0 | 0 | 0.2 | 0 | 0 | 0.5 | 0 | 0 | 0 | 0 | 0 | 298 | 2.219016 |  |  | 0.8541741
1342 | 48.8 | 47 | 1 | 1.5 | 1 | 0 | 0 | 0 | 0 | 0 | 0 | 0.2 | 0 | 0 | 0.5 | 0 | 0 | 0 | 0 | 0 | 298 | 2.218744 |  |  | 0.8541741
1343 | 48.8 | 47 | 1 | 1.5 | 1 | 0 | 0 | 0 | 0 | 0 | 0 | 0.2 | 0 | 0 | 0.5 | 0 | 0 | 0 | 0 | 0 | 298 | 2.218473 |  |  | 0.8541741
1344 | 48.8 | 47 | 1 | 1.5 | 1 | 0 | 0 | 0 | 0 | 0 | 0 | 0.2 | 0 | 0 | 0.5 | 0 | 0 | 0 | 0 | 0 | 298 | 2.218206 |  |  | 0.8541741
1345 | 48.8 | 47 | 1 | 1.5 | 1 | 0 | 0 | 0 | 0 | 0 | 0 | 0.2 | 0 | 0 | 0.5 | 0 | 0 | 0 | 0 | 0 | 298 | 2.21794 |  |  | 0.8541741
1346 | 48.8 | 47 | 1 | 1.5 | 1 | 0 | 0 | 0 | 0 | 0 | 0 | 0.2 | 0 | 0 | 0.5 | 0 | 0 | 0 | 0 | 0 | 298 | 2.217677 |  |  | 0.8541741
1347 | 48.8 | 47 | 1 | 1.5 | 1 | 0 | 0 | 0 | 0 | 0 | 0 | 0.2 | 0 | 0 | 0.5 | 0 | 0 | 0 | 0 | 0 | 298 | 2.217416 |  |  | 0.8541741
1348 | 48.8 | 47 | 1 | 1.5 | 1 | 0 | 0 | 0 | 0 | 0 | 0 | 0.2 | 0 | 0 | 0.5 | 0 | 0 | 0 | 0 | 0 | 298 | 2.217157 |  |  | 0.8541741
1349 | 48.8 | 47 | 1 | 1.5 | 1 | 0 | 0 | 0 | 0 | 0 | 0 | 0.2 | 0 | 0 | 0.5 | 0 | 0 | 0 | 0 | 0 | 298 | 2.216901 |  |  | 0.8541741
1350 | 48.8 | 47 | 1 | 1.5 | 1 | 0 | 0 | 0 | 0 | 0 | 0 | 0.2 | 0 | 0 | 0.5 | 0 | 0 | 0 | 0 | 0 | 298 | 2.216646 |  |  | 0.8541741
1351 | 48.8 | 47 | 1 | 1.5 | 1 | 0 | 0 | 0 | 0 | 0 | 0 | 0.2 | 0 | 0 | 0.5 | 0 | 0 | 0 | 0 | 0 | 298 | 2.216394 |  |  | 0.8541741
1352 | 48.8 | 47 | 1 | 1.5 | 1 | 0 | 0 | 0 | 0 | 0 | 0 | 0.2 | 0 | 0 | 0.5 | 0 | 0 | 0 | 0 | 0 | 298 | 2.216144 |  |  | 0.8541741
1353 | 48.8 | 47 | 1 | 1.5 | 1 | 0 | 0 | 0 | 0 | 0 | 0 | 0.2 | 0 | 0 | 0.5 | 0 | 0 | 0 | 0 | 0 | 298 | 2.215896 |  |  | 0.8541741
1354 | 48.8 | 47 | 1 | 1.5 | 1 | 0 | 0 | 0 | 0 | 0 | 0 | 0.2 | 0 | 0 | 0.5 | 0 | 0 | 0 | 0 | 0 | 298 | 2.215651 |  |  | 0.8541741
1355 | 48.8 | 47 | 1 | 1.5 | 1 | 0 | 0 | 0 | 0 | 0 | 0 | 0.2 | 0 | 0 | 0.5 | 0 | 0 | 0 | 0 | 0 | 298 | 2.215407 |  |  | 0.8541741
1356 | 48.8 | 47 | 1 | 1.5 | 1 | 0 | 0 | 0 | 0 | 0 | 0 | 0.2 | 0 | 0 | 0.5 | 0 | 0 | 0 | 0 | 0 | 298 | 2.215165 |  |  | 0.8541741
1357 | 48.8 | 47 | 1 | 1.5 | 1 | 0 | 0 | 0 | 0 | 0 | 0 | 0.2 | 0 | 0 | 0.5 | 0 | 0 | 0 | 0 | 0 | 298 | 2.214925 |  |  | 0.8541741
1358 | 48.8 | 47 | 1 | 1.5 | 1 | 0 | 0 | 0 | 0 | 0 | 0 | 0.2 | 0 | 0 | 0.5 | 0 | 0 | 0 | 0 | 0 | 298 | 2.214687 |  |  | 0.8541741
1359 | 48.8 | 47 | 1 | 1.5 | 1 | 0 | 0 | 0 | 0 | 0 | 0 | 0.2 | 0 | 0 | 0.5 | 0 | 0 | 0 | 0 | 0 | 298 | 2.214451 |  |  | 0.8541741
1360 | 48.8 | 47 | 1 | 1.5 | 1 | 0 | 0 | 0 | 0 | 0 | 0 | 0.2 | 0 | 0 | 0.5 | 0 | 0 | 0 | 0 | 0 | 298 | 2.214217 |  |  | 0.8541741
1361 | 48.8 | 47 | 1 | 1.5 | 1 | 0 | 0 | 0 | 0 | 0 | 0 | 0.2 | 0 | 0 | 0.5 | 0 | 0 | 0 | 0 | 0 | 298 | 2.213985 |  |  | 0.8541741
1362 | 48.8 | 47 | 1 | 1.5 | 1 | 0 | 0 | 0 | 0 | 0 | 0 | 0.2 | 0 | 0 | 0.5 | 0 | 0 | 0 | 0 | 0 | 298 | 2.213755 |  |  | 0.8541741
1363 | 48.8 | 47 | 1 | 1.5 | 1 | 0 | 0 | 0 | 0 | 0 | 0 | 0.2 | 0 | 0 | 0.5 | 0 | 0 | 0 | 0 | 0 | 298 | 2.213526 |  |  | 0.8541741
1364 | 48.8 | 47 | 1 | 1.5 | 1 | 0 | 0 | 0 | 0 | 0 | 0 | 0.2 | 0 | 0 | 0.5 | 0 | 0 | 0 | 0 | 0 | 298 | 2.2133 |  |  | 0.8541741
1365 | 48.8 | 47 | 1 | 1.5 | 1 | 0 | 0 | 0 | 0 | 0 | 0 | 0.2 | 0 | 0 | 0.5 | 0 | 0 | 0 | 0 | 0 | 298 | 2.213075 |  |  | 0.8541741
1366 | 48.8 | 47 | 1 | 1.5 | 1 | 0 | 0 | 0 | 0 | 0 | 0 | 0.2 | 0 | 0 | 0.5 | 0 | 0 | 0 | 0 | 0 | 298 | 2.212852 |  |  | 0.8541741
1367 | 48.8 | 47 | 1 | 1.5 | 1 | 0 | 0 | 0 | 0 | 0 | 0 | 0.2 | 0 | 0 | 0.5 | 0 | 0 | 0 | 0 | 0 | 298 | 2.21263 |  |  | 0.8541741
1368 | 48.8 | 47 | 1 | 1.5 | 1 | 0 | 0 | 0 | 0 | 0 | 0 | 0.2 | 0 | 0 | 0.5 | 0 | 0 | 0 | 0 | 0 | 298 | 2.21241 |  |  | 0.8541741
1369 | 48.8 | 47 | 1 | 1.5 | 1 | 0 | 0 | 0 | 0 | 0 | 0 | 0.2 | 0 | 0 | 0.5 | 0 | 0 | 0 | 0 | 0 | 298 | 2.212192 |  |  | 0.8541741
1370 | 48.8 | 47 | 1 | 1.5 | 1 | 0 | 0 | 0 | 0 | 0 | 0 | 0.2 | 0 | 0 | 0.5 | 0 | 0 | 0 | 0 | 0 | 298 | 2.211976 |  |  | 0.8541741
1371 | 48.8 | 47 | 1 | 1.5 | 1 | 0 | 0 | 0 | 0 | 0 | 0 | 0.2 | 0 | 0 | 0.5 | 0 | 0 | 0 | 0 | 0 | 298 | 2.211761 |  |  | 0.8541741
1372 | 48.8 | 47 | 1 | 1.5 | 1 | 0 | 0 | 0 | 0 | 0 | 0 | 0.2 | 0 | 0 | 0.5 | 0 | 0 | 0 | 0 | 0 | 298 | 2.211548 |  |  | 0.8541741
1373 | 48.8 | 47 | 1 | 1.5 | 1 | 0 | 0 | 0 | 0 | 0 | 0 | 0.2 | 0 | 0 | 0.5 | 0 | 0 | 0 | 0 | 0 | 298 | 2.211337 |  |  | 0.8541741
1374 | 48.8 | 47 | 1 | 1.5 | 1 | 0 | 0 | 0 | 0 | 0 | 0 | 0.2 | 0 | 0 | 0.5 | 0 | 0 | 0 | 0 | 0 | 298 | 2.211127 |  |  | 0.8541741
1375 | 48.8 | 47 | 1 | 1.5 | 1 | 0 | 0 | 0 | 0 | 0 | 0 | 0.2 | 0 | 0 | 0.5 | 0 | 0 | 0 | 0 | 0 | 298 | 2.210918 |  |  | 0.8541741
1376 | 48.8 | 47 | 1 | 1.5 | 1 | 0 | 0 | 0 | 0 | 0 | 0 | 0.2 | 0 | 0 | 0.5 | 0 | 0 | 0 | 0 | 0 | 298 | 2.210711 |  |  | 0.8541741
1377 | 48.8 | 47 | 1 | 1.5 | 1 | 0 | 0 | 0 | 0 | 0 | 0 | 0.2 | 0 | 0 | 0.5 | 0 | 0 | 0 | 0 | 0 | 298 | 2.210506 |  |  | 0.8541741
1378 | 48.8 | 47 | 1 | 1.5 | 1 | 0 | 0 | 0 | 0 | 0 | 0 | 0.2 | 0 | 0 | 0.5 | 0 | 0 | 0 | 0 | 0 | 298 | 2.210302 |  |  | 0.8541741
1379 | 48.8 | 47 | 1 | 1.5 | 1 | 0 | 0 | 0 | 0 | 0 | 0 | 0.2 | 0 | 0 | 0.5 | 0 | 0 | 0 | 0 | 0 | 298 | 2.2101 |  |  | 0.8541741
1380 | 48.8 | 47 | 1 | 1.5 | 1 | 0 | 0 | 0 | 0 | 0 | 0 | 0.2 | 0 | 0 | 0.5 | 0 | 0 | 0 | 0 | 0 | 298 | 2.209899 |  |  | 0.8541741
1381 | 48.8 | 47 | 1 | 1.5 | 1 | 0 | 0 | 0 | 0 | 0 | 0 | 0.2 | 0 | 0 | 0.5 | 0 | 0 | 0 | 0 | 0 | 298 | 2.2097 |  |  | 0.8541741
1382 | 48.8 | 47 | 1 | 1.5 | 1 | 0 | 0 | 0 | 0 | 0 | 0 | 0.2 | 0 | 0 | 0.5 | 0 | 0 | 0 | 0 | 0 | 298 | 2.209502 |  |  | 0.8541741
1383 | 48.8 | 47 | 1 | 1.5 | 1 | 0 | 0 | 0 | 0 | 0 | 0 | 0.2 | 0 | 0 | 0.5 | 0 | 0 | 0 | 0 | 0 | 298 | 2.209305 |  |  | 0.8541741
1384 | 48.8 | 47 | 1 | 1.5 | 1 | 0 | 0 | 0 | 0 | 0 | 0 | 0.2 | 0 | 0 | 0.5 | 0 | 0 | 0 | 0 | 0 | 298 | 2.20911 |  |  | 0.8541741
1385 | 48.8 | 47 | 1 | 1.5 | 1 | 0 | 0 | 0 | 0 | 0 | 0 | 0.2 | 0 | 0 | 0.5 | 0 | 0 | 0 | 0 | 0 | 298 | 2.208916 |  |  | 0.8541741
1386 | 52.6 | 45 | 0 | 0 | 0 | 0 | 0 | 0 | 0 | 0 | 0 | 2.4 | 0 | 0 | 0 | 0 | 0 | 0 | 0 | 0 | 298 | 3.094483 |  |  | 0.5815596
1387 | 52.6 | 45 | 0 | 0 | 0 | 0 | 0 | 0 | 0 | 0 | 0 | 2.4 | 0 | 0 | 0 | 0 | 0 | 0 | 0 | 0 | 298 | 3.051153 |  |  | 0.5815596
1388 | 52.6 | 45 | 0 | 0 | 0 | 0 | 0 | 0 | 0 | 0 | 0 | 2.4 | 0 | 0 | 0 | 0 | 0 | 0 | 0 | 0 | 298 | 2.920179 |  |  | 0.5815596
1389 | 52.6 | 45 | 0 | 0 | 0 | 0 | 0 | 0 | 0 | 0 | 0 | 2.4 | 0 | 0 | 0 | 0 | 0 | 0 | 0 | 0 | 298 | 2.846554 |  |  | 0.5815596
1390 | 52.6 | 45 | 0 | 0 | 0 | 0 | 0 | 0 | 0 | 0 | 0 | 2.4 | 0 | 0 | 0 | 0 | 0 | 0 | 0 | 0 | 298 | 2.79588 |  |  | 0.5815596
1391 | 52.6 | 45 | 0 | 0 | 0 | 0 | 0 | 0 | 0 | 0 | 0 | 2.4 | 0 | 0 | 0 | 0 | 0 | 0 | 0 | 0 | 298 | 2.757558 |  |  | 0.5815596
1392 | 52.6 | 45 | 0 | 0 | 0 | 0 | 0 | 0 | 0 | 0 | 0 | 2.4 | 0 | 0 | 0 | 0 | 0 | 0 | 0 | 0 | 298 | 2.726929 |  |  | 0.5815596
1393 | 52.6 | 45 | 0 | 0 | 0 | 0 | 0 | 0 | 0 | 0 | 0 | 2.4 | 0 | 0 | 0 | 0 | 0 | 0 | 0 | 0 | 298 | 2.701537 |  |  | 0.5815596
1394 | 52.6 | 45 | 0 | 0 | 0 | 0 | 0 | 0 | 0 | 0 | 0 | 2.4 | 0 | 0 | 0 | 0 | 0 | 0 | 0 | 0 | 298 | 2.67993 |  |  | 0.5815596
1395 | 52.6 | 45 | 0 | 0 | 0 | 0 | 0 | 0 | 0 | 0 | 0 | 2.4 | 0 | 0 | 0 | 0 | 0 | 0 | 0 | 0 | 298 | 2.661181 |  |  | 0.5815596
1396 | 52.6 | 45 | 0 | 0 | 0 | 0 | 0 | 0 | 0 | 0 | 0 | 2.4 | 0 | 0 | 0 | 0 | 0 | 0 | 0 | 0 | 298 | 2.644663 |  |  | 0.5815596
1397 | 52.6 | 45 | 0 | 0 | 0 | 0 | 0 | 0 | 0 | 0 | 0 | 2.4 | 0 | 0 | 0 | 0 | 0 | 0 | 0 | 0 | 298 | 2.583424 |  |  | 0.5815596
1398 | 52.6 | 45 | 0 | 0 | 0 | 0 | 0 | 0 | 0 | 0 | 0 | 2.4 | 0 | 0 | 0 | 0 | 0 | 0 | 0 | 0 | 298 | 2.542336 |  |  | 0.5815596
1399 | 52.6 | 45 | 0 | 0 | 0 | 0 | 0 | 0 | 0 | 0 | 0 | 2.4 | 0 | 0 | 0 | 0 | 0 | 0 | 0 | 0 | 298 | 2.511883 |  |  | 0.5815596
1400 | 52.6 | 45 | 0 | 0 | 0 | 0 | 0 | 0 | 0 | 0 | 0 | 2.4 | 0 | 0 | 0 | 0 | 0 | 0 | 0 | 0 | 298 | 2.48795 |  |  | 0.5815596
1401 | 52.6 | 45 | 0 | 0 | 0 | 0 | 0 | 0 | 0 | 0 | 0 | 2.4 | 0 | 0 | 0 | 0 | 0 | 0 | 0 | 0 | 298 | 2.468393 |  |  | 0.5815596
1402 | 52.6 | 45 | 0 | 0 | 0 | 0 | 0 | 0 | 0 | 0 | 0 | 2.4 | 0 | 0 | 0 | 0 | 0 | 0 | 0 | 0 | 298 | 2.451961 |  |  | 0.5815596
1403 | 52.6 | 45 | 0 | 0 | 0 | 0 | 0 | 0 | 0 | 0 | 0 | 2.4 | 0 | 0 | 0 | 0 | 0 | 0 | 0 | 0 | 298 | 2.437863 |  |  | 0.5815596
1404 | 52.6 | 45 | 0 | 0 | 0 | 0 | 0 | 0 | 0 | 0 | 0 | 2.4 | 0 | 0 | 0 | 0 | 0 | 0 | 0 | 0 | 298 | 2.425569 |  |  | 0.5815596
1405 | 52.6 | 45 | 0 | 0 | 0 | 0 | 0 | 0 | 0 | 0 | 0 | 2.4 | 0 | 0 | 0 | 0 | 0 | 0 | 0 | 0 | 298 | 2.414706 |  |  | 0.5815596
1406 | 52.6 | 45 | 0 | 0 | 0 | 0 | 0 | 0 | 0 | 0 | 0 | 2.4 | 0 | 0 | 0 | 0 | 0 | 0 | 0 | 0 | 298 | 2.405004 |  |  | 0.5815596
1407 | 52.6 | 45 | 0 | 0 | 0 | 0 | 0 | 0 | 0 | 0 | 0 | 2.4 | 0 | 0 | 0 | 0 | 0 | 0 | 0 | 0 | 298 | 2.39626 |  |  | 0.5815596
1408 | 52.6 | 45 | 0 | 0 | 0 | 0 | 0 | 0 | 0 | 0 | 0 | 2.4 | 0 | 0 | 0 | 0 | 0 | 0 | 0 | 0 | 298 | 2.388319 |  |  | 0.5815596
1409 | 52.6 | 45 | 0 | 0 | 0 | 0 | 0 | 0 | 0 | 0 | 0 | 2.4 | 0 | 0 | 0 | 0 | 0 | 0 | 0 | 0 | 298 | 2.381061 |  |  | 0.5815596
1410 | 52.6 | 45 | 0 | 0 | 0 | 0 | 0 | 0 | 0 | 0 | 0 | 2.4 | 0 | 0 | 0 | 0 | 0 | 0 | 0 | 0 | 298 | 2.374388 |  |  | 0.5815596
1411 | 52.6 | 45 | 0 | 0 | 0 | 0 | 0 | 0 | 0 | 0 | 0 | 2.4 | 0 | 0 | 0 | 0 | 0 | 0 | 0 | 0 | 298 | 2.368222 |  |  | 0.5815596
1412 | 52.6 | 45 | 0 | 0 | 0 | 0 | 0 | 0 | 0 | 0 | 0 | 2.4 | 0 | 0 | 0 | 0 | 0 | 0 | 0 | 0 | 298 | 2.3625 |  |  | 0.5815596
1413 | 52.6 | 45 | 0 | 0 | 0 | 0 | 0 | 0 | 0 | 0 | 0 | 2.4 | 0 | 0 | 0 | 0 | 0 | 0 | 0 | 0 | 298 | 2.357168 |  |  | 0.5815596
1414 | 52.6 | 45 | 0 | 0 | 0 | 0 | 0 | 0 | 0 | 0 | 0 | 2.4 | 0 | 0 | 0 | 0 | 0 | 0 | 0 | 0 | 298 | 2.352183 |  |  | 0.5815596
1415 | 52.6 | 45 | 0 | 0 | 0 | 0 | 0 | 0 | 0 | 0 | 0 | 2.4 | 0 | 0 | 0 | 0 | 0 | 0 | 0 | 0 | 298 | 2.347506 |  |  | 0.5815596
1416 | 52.6 | 45 | 0 | 0 | 0 | 0 | 0 | 0 | 0 | 0 | 0 | 2.4 | 0 | 0 | 0 | 0 | 0 | 0 | 0 | 0 | 298 | 2.343106 |  |  | 0.5815596
1417 | 52.6 | 45 | 0 | 0 | 0 | 0 | 0 | 0 | 0 | 0 | 0 | 2.4 | 0 | 0 | 0 | 0 | 0 | 0 | 0 | 0 | 298 | 2.338955 |  |  | 0.5815596
1418 | 52.6 | 45 | 0 | 0 | 0 | 0 | 0 | 0 | 0 | 0 | 0 | 2.4 | 0 | 0 | 0 | 0 | 0 | 0 | 0 | 0 | 298 | 2.335031 |  |  | 0.5815596
1419 | 52.6 | 45 | 0 | 0 | 0 | 0 | 0 | 0 | 0 | 0 | 0 | 2.4 | 0 | 0 | 0 | 0 | 0 | 0 | 0 | 0 | 298 | 2.331311 |  |  | 0.5815596
1420 | 52.6 | 45 | 0 | 0 | 0 | 0 | 0 | 0 | 0 | 0 | 0 | 2.4 | 0 | 0 | 0 | 0 | 0 | 0 | 0 | 0 | 298 | 2.327779 |  |  | 0.5815596
1421 | 52.6 | 45 | 0 | 0 | 0 | 0 | 0 | 0 | 0 | 0 | 0 | 2.4 | 0 | 0 | 0 | 0 | 0 | 0 | 0 | 0 | 298 | 2.324419 |  |  | 0.5815596
1422 | 52.6 | 45 | 0 | 0 | 0 | 0 | 0 | 0 | 0 | 0 | 0 | 2.4 | 0 | 0 | 0 | 0 | 0 | 0 | 0 | 0 | 298 | 2.321216 |  |  | 0.5815596
1423 | 52.6 | 45 | 0 | 0 | 0 | 0 | 0 | 0 | 0 | 0 | 0 | 2.4 | 0 | 0 | 0 | 0 | 0 | 0 | 0 | 0 | 298 | 2.318158 |  |  | 0.5815596
1424 | 52.6 | 45 | 0 | 0 | 0 | 0 | 0 | 0 | 0 | 0 | 0 | 2.4 | 0 | 0 | 0 | 0 | 0 | 0 | 0 | 0 | 298 | 2.315235 |  |  | 0.5815596
1425 | 52.6 | 45 | 0 | 0 | 0 | 0 | 0 | 0 | 0 | 0 | 0 | 2.4 | 0 | 0 | 0 | 0 | 0 | 0 | 0 | 0 | 298 | 2.312435 |  |  | 0.5815596
1426 | 52.6 | 45 | 0 | 0 | 0 | 0 | 0 | 0 | 0 | 0 | 0 | 2.4 | 0 | 0 | 0 | 0 | 0 | 0 | 0 | 0 | 298 | 2.309751 |  |  | 0.5815596
1427 | 52.6 | 45 | 0 | 0 | 0 | 0 | 0 | 0 | 0 | 0 | 0 | 2.4 | 0 | 0 | 0 | 0 | 0 | 0 | 0 | 0 | 298 | 2.307175 |  |  | 0.5815596
1428 | 52.6 | 45 | 0 | 0 | 0 | 0 | 0 | 0 | 0 | 0 | 0 | 2.4 | 0 | 0 | 0 | 0 | 0 | 0 | 0 | 0 | 298 | 2.304698 |  |  | 0.5815596
1429 | 52.6 | 45 | 0 | 0 | 0 | 0 | 0 | 0 | 0 | 0 | 0 | 2.4 | 0 | 0 | 0 | 0 | 0 | 0 | 0 | 0 | 298 | 2.302316 |  |  | 0.5815596
1430 | 52.6 | 45 | 0 | 0 | 0 | 0 | 0 | 0 | 0 | 0 | 0 | 2.4 | 0 | 0 | 0 | 0 | 0 | 0 | 0 | 0 | 298 | 2.30002 |  |  | 0.5815596
1431 | 52.6 | 45 | 0 | 0 | 0 | 0 | 0 | 0 | 0 | 0 | 0 | 2.4 | 0 | 0 | 0 | 0 | 0 | 0 | 0 | 0 | 298 | 2.297807 |  |  | 0.5815596
1432 | 52.6 | 45 | 0 | 0 | 0 | 0 | 0 | 0 | 0 | 0 | 0 | 2.4 | 0 | 0 | 0 | 0 | 0 | 0 | 0 | 0 | 298 | 2.295672 |  |  | 0.5815596
1433 | 52.6 | 45 | 0 | 0 | 0 | 0 | 0 | 0 | 0 | 0 | 0 | 2.4 | 0 | 0 | 0 | 0 | 0 | 0 | 0 | 0 | 298 | 2.293609 |  |  | 0.5815596
1434 | 52.6 | 45 | 0 | 0 | 0 | 0 | 0 | 0 | 0 | 0 | 0 | 2.4 | 0 | 0 | 0 | 0 | 0 | 0 | 0 | 0 | 298 | 2.291615 |  |  | 0.5815596
1435 | 52.6 | 45 | 0 | 0 | 0 | 0 | 0 | 0 | 0 | 0 | 0 | 2.4 | 0 | 0 | 0 | 0 | 0 | 0 | 0 | 0 | 298 | 2.289685 |  |  | 0.5815596
1436 | 52.6 | 45 | 0 | 0 | 0 | 0 | 0 | 0 | 0 | 0 | 0 | 2.4 | 0 | 0 | 0 | 0 | 0 | 0 | 0 | 0 | 298 | 2.287816 |  |  | 0.5815596
1437 | 52.6 | 45 | 0 | 0 | 0 | 0 | 0 | 0 | 0 | 0 | 0 | 2.4 | 0 | 0 | 0 | 0 | 0 | 0 | 0 | 0 | 298 | 2.286006 |  |  | 0.5815596
1438 | 52.6 | 45 | 0 | 0 | 0 | 0 | 0 | 0 | 0 | 0 | 0 | 2.4 | 0 | 0 | 0 | 0 | 0 | 0 | 0 | 0 | 298 | 2.28425 |  |  | 0.5815596
1439 | 52.6 | 45 | 0 | 0 | 0 | 0 | 0 | 0 | 0 | 0 | 0 | 2.4 | 0 | 0 | 0 | 0 | 0 | 0 | 0 | 0 | 298 | 2.282547 |  |  | 0.5815596
1440 | 52.6 | 45 | 0 | 0 | 0 | 0 | 0 | 0 | 0 | 0 | 0 | 2.4 | 0 | 0 | 0 | 0 | 0 | 0 | 0 | 0 | 298 | 2.280892 |  |  | 0.5815596
1441 | 52.6 | 45 | 0 | 0 | 0 | 0 | 0 | 0 | 0 | 0 | 0 | 2.4 | 0 | 0 | 0 | 0 | 0 | 0 | 0 | 0 | 298 | 2.279285 |  |  | 0.5815596
1442 | 52.6 | 45 | 0 | 0 | 0 | 0 | 0 | 0 | 0 | 0 | 0 | 2.4 | 0 | 0 | 0 | 0 | 0 | 0 | 0 | 0 | 298 | 2.277723 |  |  | 0.5815596
1443 | 52.6 | 45 | 0 | 0 | 0 | 0 | 0 | 0 | 0 | 0 | 0 | 2.4 | 0 | 0 | 0 | 0 | 0 | 0 | 0 | 0 | 298 | 2.276204 |  |  | 0.5815596
1444 | 52.6 | 45 | 0 | 0 | 0 | 0 | 0 | 0 | 0 | 0 | 0 | 2.4 | 0 | 0 | 0 | 0 | 0 | 0 | 0 | 0 | 298 | 2.274725 |  |  | 0.5815596
1445 | 52.6 | 45 | 0 | 0 | 0 | 0 | 0 | 0 | 0 | 0 | 0 | 2.4 | 0 | 0 | 0 | 0 | 0 | 0 | 0 | 0 | 298 | 2.273285 |  |  | 0.5815596
1446 | 52.6 | 45 | 0 | 0 | 0 | 0 | 0 | 0 | 0 | 0 | 0 | 2.4 | 0 | 0 | 0 | 0 | 0 | 0 | 0 | 0 | 298 | 2.271882 |  |  | 0.5815596
1447 | 52.6 | 45 | 0 | 0 | 0 | 0 | 0 | 0 | 0 | 0 | 0 | 2.4 | 0 | 0 | 0 | 0 | 0 | 0 | 0 | 0 | 298 | 2.270515 |  |  | 0.5815596
1448 | 52.6 | 45 | 0 | 0 | 0 | 0 | 0 | 0 | 0 | 0 | 0 | 2.4 | 0 | 0 | 0 | 0 | 0 | 0 | 0 | 0 | 298 | 2.269181 |  |  | 0.5815596
1449 | 52.6 | 45 | 0 | 0 | 0 | 0 | 0 | 0 | 0 | 0 | 0 | 2.4 | 0 | 0 | 0 | 0 | 0 | 0 | 0 | 0 | 298 | 2.267881 |  |  | 0.5815596
1450 | 52.6 | 45 | 0 | 0 | 0 | 0 | 0 | 0 | 0 | 0 | 0 | 2.4 | 0 | 0 | 0 | 0 | 0 | 0 | 0 | 0 | 298 | 2.266611 |  |  | 0.5815596
1451 | 52.6 | 45 | 0 | 0 | 0 | 0 | 0 | 0 | 0 | 0 | 0 | 2.4 | 0 | 0 | 0 | 0 | 0 | 0 | 0 | 0 | 298 | 2.265372 |  |  | 0.5815596
1452 | 52.6 | 45 | 0 | 0 | 0 | 0 | 0 | 0 | 0 | 0 | 0 | 2.4 | 0 | 0 | 0 | 0 | 0 | 0 | 0 | 0 | 298 | 2.264161 |  |  | 0.5815596
1453 | 52.6 | 45 | 0 | 0 | 0 | 0 | 0 | 0 | 0 | 0 | 0 | 2.4 | 0 | 0 | 0 | 0 | 0 | 0 | 0 | 0 | 298 | 2.262978 |  |  | 0.5815596
1454 | 52.6 | 45 | 0 | 0 | 0 | 0 | 0 | 0 | 0 | 0 | 0 | 2.4 | 0 | 0 | 0 | 0 | 0 | 0 | 0 | 0 | 298 | 2.261822 |  |  | 0.5815596
1455 | 52.6 | 45 | 0 | 0 | 0 | 0 | 0 | 0 | 0 | 0 | 0 | 2.4 | 0 | 0 | 0 | 0 | 0 | 0 | 0 | 0 | 298 | 2.260691 |  |  | 0.5815596
1456 | 52.6 | 45 | 0 | 0 | 0 | 0 | 0 | 0 | 0 | 0 | 0 | 2.4 | 0 | 0 | 0 | 0 | 0 | 0 | 0 | 0 | 298 | 2.259585 |  |  | 0.5815596
1457 | 52.6 | 45 | 0 | 0 | 0 | 0 | 0 | 0 | 0 | 0 | 0 | 2.4 | 0 | 0 | 0 | 0 | 0 | 0 | 0 | 0 | 298 | 2.258502 |  |  | 0.5815596
1458 | 52.6 | 45 | 0 | 0 | 0 | 0 | 0 | 0 | 0 | 0 | 0 | 2.4 | 0 | 0 | 0 | 0 | 0 | 0 | 0 | 0 | 298 | 2.257443 |  |  | 0.5815596
1459 | 52.6 | 45 | 0 | 0 | 0 | 0 | 0 | 0 | 0 | 0 | 0 | 2.4 | 0 | 0 | 0 | 0 | 0 | 0 | 0 | 0 | 298 | 2.256405 |  |  | 0.5815596
1460 | 52.6 | 45 | 0 | 0 | 0 | 0 | 0 | 0 | 0 | 0 | 0 | 2.4 | 0 | 0 | 0 | 0 | 0 | 0 | 0 | 0 | 298 | 2.255389 |  |  | 0.5815596
1461 | 52.6 | 45 | 0 | 0 | 0 | 0 | 0 | 0 | 0 | 0 | 0 | 2.4 | 0 | 0 | 0 | 0 | 0 | 0 | 0 | 0 | 298 | 2.254393 |  |  | 0.5815596
1462 | 52.6 | 45 | 0 | 0 | 0 | 0 | 0 | 0 | 0 | 0 | 0 | 2.4 | 0 | 0 | 0 | 0 | 0 | 0 | 0 | 0 | 298 | 2.253417 |  |  | 0.5815596
1463 | 52.6 | 45 | 0 | 0 | 0 | 0 | 0 | 0 | 0 | 0 | 0 | 2.4 | 0 | 0 | 0 | 0 | 0 | 0 | 0 | 0 | 298 | 2.25246 |  |  | 0.5815596
1464 | 52.6 | 45 | 0 | 0 | 0 | 0 | 0 | 0 | 0 | 0 | 0 | 2.4 | 0 | 0 | 0 | 0 | 0 | 0 | 0 | 0 | 298 | 2.251522 |  |  | 0.5815596
1465 | 52.6 | 45 | 0 | 0 | 0 | 0 | 0 | 0 | 0 | 0 | 0 | 2.4 | 0 | 0 | 0 | 0 | 0 | 0 | 0 | 0 | 298 | 2.250602 |  |  | 0.5815596
1466 | 52.6 | 45 | 0 | 0 | 0 | 0 | 0 | 0 | 0 | 0 | 0 | 2.4 | 0 | 0 | 0 | 0 | 0 | 0 | 0 | 0 | 298 | 2.249699 |  |  | 0.5815596
1467 | 52.6 | 45 | 0 | 0 | 0 | 0 | 0 | 0 | 0 | 0 | 0 | 2.4 | 0 | 0 | 0 | 0 | 0 | 0 | 0 | 0 | 298 | 2.248813 |  |  | 0.5815596
1468 | 52.6 | 45 | 0 | 0 | 0 | 0 | 0 | 0 | 0 | 0 | 0 | 2.4 | 0 | 0 | 0 | 0 | 0 | 0 | 0 | 0 | 298 | 2.247943 |  |  | 0.5815596
1469 | 52.6 | 45 | 0 | 0 | 0 | 0 | 0 | 0 | 0 | 0 | 0 | 2.4 | 0 | 0 | 0 | 0 | 0 | 0 | 0 | 0 | 298 | 2.247089 |  |  | 0.5815596
1470 | 52.6 | 45 | 0 | 0 | 0 | 0 | 0 | 0 | 0 | 0 | 0 | 2.4 | 0 | 0 | 0 | 0 | 0 | 0 | 0 | 0 | 298 | 2.24625 |  |  | 0.5815596
1471 | 52.6 | 45 | 0 | 0 | 0 | 0 | 0 | 0 | 0 | 0 | 0 | 2.4 | 0 | 0 | 0 | 0 | 0 | 0 | 0 | 0 | 298 | 2.245426 |  |  | 0.5815596
1472 | 52.6 | 45 | 0 | 0 | 0 | 0 | 0 | 0 | 0 | 0 | 0 | 2.4 | 0 | 0 | 0 | 0 | 0 | 0 | 0 | 0 | 298 | 2.244616 |  |  | 0.5815596
1473 | 52.6 | 45 | 0 | 0 | 0 | 0 | 0 | 0 | 0 | 0 | 0 | 2.4 | 0 | 0 | 0 | 0 | 0 | 0 | 0 | 0 | 298 | 2.24382 |  |  | 0.5815596
1474 | 52.6 | 45 | 0 | 0 | 0 | 0 | 0 | 0 | 0 | 0 | 0 | 2.4 | 0 | 0 | 0 | 0 | 0 | 0 | 0 | 0 | 298 | 2.243038 |  |  | 0.5815596
1475 | 52.6 | 45 | 0 | 0 | 0 | 0 | 0 | 0 | 0 | 0 | 0 | 2.4 | 0 | 0 | 0 | 0 | 0 | 0 | 0 | 0 | 298 | 2.242269 |  |  | 0.5815596
1476 | 52.6 | 45 | 0 | 0 | 0 | 0 | 0 | 0 | 0 | 0 | 0 | 2.4 | 0 | 0 | 0 | 0 | 0 | 0 | 0 | 0 | 298 | 2.241513 |  |  | 0.5815596
1477 | 52.6 | 45 | 0 | 0 | 0 | 0 | 0 | 0 | 0 | 0 | 0 | 2.4 | 0 | 0 | 0 | 0 | 0 | 0 | 0 | 0 | 298 | 2.240769 |  |  | 0.5815596
1478 | 52.6 | 45 | 0 | 0 | 0 | 0 | 0 | 0 | 0 | 0 | 0 | 2.4 | 0 | 0 | 0 | 0 | 0 | 0 | 0 | 0 | 298 | 2.240037 |  |  | 0.5815596
1479 | 52.6 | 45 | 0 | 0 | 0 | 0 | 0 | 0 | 0 | 0 | 0 | 2.4 | 0 | 0 | 0 | 0 | 0 | 0 | 0 | 0 | 298 | 2.239317 |  |  | 0.5815596
1480 | 52.6 | 45 | 0 | 0 | 0 | 0 | 0 | 0 | 0 | 0 | 0 | 2.4 | 0 | 0 | 0 | 0 | 0 | 0 | 0 | 0 | 298 | 2.238609 |  |  | 0.5815596
1481 | 52.6 | 45 | 0 | 0 | 0 | 0 | 0 | 0 | 0 | 0 | 0 | 2.4 | 0 | 0 | 0 | 0 | 0 | 0 | 0 | 0 | 298 | 2.237911 |  |  | 0.5815596
1482 | 52.6 | 45 | 0 | 0 | 0 | 0 | 0 | 0 | 0 | 0 | 0 | 2.4 | 0 | 0 | 0 | 0 | 0 | 0 | 0 | 0 | 298 | 2.237225 |  |  | 0.5815596
1483 | 52.6 | 45 | 0 | 0 | 0 | 0 | 0 | 0 | 0 | 0 | 0 | 2.4 | 0 | 0 | 0 | 0 | 0 | 0 | 0 | 0 | 298 | 2.236549 |  |  | 0.5815596
1484 | 52.6 | 45 | 0 | 0 | 0 | 0 | 0 | 0 | 0 | 0 | 0 | 2.4 | 0 | 0 | 0 | 0 | 0 | 0 | 0 | 0 | 298 | 2.235883 |  |  | 0.5815596
1485 | 52.6 | 45 | 0 | 0 | 0 | 0 | 0 | 0 | 0 | 0 | 0 | 2.4 | 0 | 0 | 0 | 0 | 0 | 0 | 0 | 0 | 298 | 2.235227 |  |  | 0.5815596
1486 | 52.6 | 45 | 0 | 0 | 0 | 0 | 0 | 0 | 0 | 0 | 0 | 2.4 | 0 | 0 | 0 | 0 | 0 | 0 | 0 | 0 | 298 | 2.234581 |  |  | 0.5815596
1487 | 52.6 | 45 | 0 | 0 | 0 | 0 | 0 | 0 | 0 | 0 | 0 | 2.4 | 0 | 0 | 0 | 0 | 0 | 0 | 0 | 0 | 298 | 2.233945 |  |  | 0.5815596
1488 | 52.6 | 45 | 0 | 0 | 0 | 0 | 0 | 0 | 0 | 0 | 0 | 2.4 | 0 | 0 | 0 | 0 | 0 | 0 | 0 | 0 | 298 | 2.233317 |  |  | 0.5815596
1489 | 52.6 | 45 | 0 | 0 | 0 | 0 | 0 | 0 | 0 | 0 | 0 | 2.4 | 0 | 0 | 0 | 0 | 0 | 0 | 0 | 0 | 298 | 2.232699 |  |  | 0.5815596
1490 | 52.6 | 45 | 0 | 0 | 0 | 0 | 0 | 0 | 0 | 0 | 0 | 2.4 | 0 | 0 | 0 | 0 | 0 | 0 | 0 | 0 | 298 | 2.23209 |  |  | 0.5815596
1491 | 52.6 | 45 | 0 | 0 | 0 | 0 | 0 | 0 | 0 | 0 | 0 | 2.4 | 0 | 0 | 0 | 0 | 0 | 0 | 0 | 0 | 298 | 2.231489 |  |  | 0.5815596
1492 | 52.6 | 45 | 0 | 0 | 0 | 0 | 0 | 0 | 0 | 0 | 0 | 2.4 | 0 | 0 | 0 | 0 | 0 | 0 | 0 | 0 | 298 | 2.230897 |  |  | 0.5815596
1493 | 52.6 | 45 | 0 | 0 | 0 | 0 | 0 | 0 | 0 | 0 | 0 | 2.4 | 0 | 0 | 0 | 0 | 0 | 0 | 0 | 0 | 298 | 2.230313 |  |  | 0.5815596
1494 | 52.6 | 45 | 0 | 0 | 0 | 0 | 0 | 0 | 0 | 0 | 0 | 2.4 | 0 | 0 | 0 | 0 | 0 | 0 | 0 | 0 | 298 | 2.229737 |  |  | 0.5815596
1495 | 52.6 | 45 | 0 | 0 | 0 | 0 | 0 | 0 | 0 | 0 | 0 | 2.4 | 0 | 0 | 0 | 0 | 0 | 0 | 0 | 0 | 298 | 2.229168 |  |  | 0.5815596
1496 | 52.6 | 45 | 0 | 0 | 0 | 0 | 0 | 0 | 0 | 0 | 0 | 2.4 | 0 | 0 | 0 | 0 | 0 | 0 | 0 | 0 | 298 | 2.228608 |  |  | 0.5815596
1497 | 52.6 | 45 | 0 | 0 | 0 | 0 | 0 | 0 | 0 | 0 | 0 | 2.4 | 0 | 0 | 0 | 0 | 0 | 0 | 0 | 0 | 298 | 2.228054 |  |  | 0.5815596
1498 | 52.6 | 45 | 0 | 0 | 0 | 0 | 0 | 0 | 0 | 0 | 0 | 2.4 | 0 | 0 | 0 | 0 | 0 | 0 | 0 | 0 | 298 | 2.227509 |  |  | 0.5815596
1499 | 52.6 | 45 | 0 | 0 | 0 | 0 | 0 | 0 | 0 | 0 | 0 | 2.4 | 0 | 0 | 0 | 0 | 0 | 0 | 0 | 0 | 298 | 2.22697 |  |  | 0.5815596
1500 | 52.6 | 45 | 0 | 0 | 0 | 0 | 0 | 0 | 0 | 0 | 0 | 2.4 | 0 | 0 | 0 | 0 | 0 | 0 | 0 | 0 | 298 | 2.226438 |  |  | 0.5815596
1501 | 52.6 | 45 | 0 | 0 | 0 | 0 | 0 | 0 | 0 | 0 | 0 | 2.4 | 0 | 0 | 0 | 0 | 0 | 0 | 0 | 0 | 298 | 2.225913 |  |  | 0.5815596
1502 | 52.6 | 45 | 0 | 0 | 0 | 0 | 0 | 0 | 0 | 0 | 0 | 2.4 | 0 | 0 | 0 | 0 | 0 | 0 | 0 | 0 | 298 | 2.225395 |  |  | 0.5815596
1503 | 52.6 | 45 | 0 | 0 | 0 | 0 | 0 | 0 | 0 | 0 | 0 | 2.4 | 0 | 0 | 0 | 0 | 0 | 0 | 0 | 0 | 298 | 2.224883 |  |  | 0.5815596
1504 | 52.6 | 45 | 0 | 0 | 0 | 0 | 0 | 0 | 0 | 0 | 0 | 2.4 | 0 | 0 | 0 | 0 | 0 | 0 | 0 | 0 | 298 | 2.224378 |  |  | 0.5815596
1505 | 52.6 | 45 | 0 | 0 | 0 | 0 | 0 | 0 | 0 | 0 | 0 | 2.4 | 0 | 0 | 0 | 0 | 0 | 0 | 0 | 0 | 298 | 2.223879 |  |  | 0.5815596
1506 | 52.6 | 45 | 0 | 0 | 0 | 0 | 0 | 0 | 0 | 0 | 0 | 2.4 | 0 | 0 | 0 | 0 | 0 | 0 | 0 | 0 | 298 | 2.223386 |  |  | 0.5815596
1507 | 52.6 | 45 | 0 | 0 | 0 | 0 | 0 | 0 | 0 | 0 | 0 | 2.4 | 0 | 0 | 0 | 0 | 0 | 0 | 0 | 0 | 298 | 2.222899 |  |  | 0.5815596
1508 | 52.6 | 45 | 0 | 0 | 0 | 0 | 0 | 0 | 0 | 0 | 0 | 2.4 | 0 | 0 | 0 | 0 | 0 | 0 | 0 | 0 | 298 | 2.222418 |  |  | 0.5815596
1509 | 52.6 | 45 | 0 | 0 | 0 | 0 | 0 | 0 | 0 | 0 | 0 | 2.4 | 0 | 0 | 0 | 0 | 0 | 0 | 0 | 0 | 298 | 2.221943 |  |  | 0.5815596
1510 | 52.6 | 45 | 0 | 0 | 0 | 0 | 0 | 0 | 0 | 0 | 0 | 2.4 | 0 | 0 | 0 | 0 | 0 | 0 | 0 | 0 | 298 | 2.221474 |  |  | 0.5815596
1511 | 52.6 | 45 | 0 | 0 | 0 | 0 | 0 | 0 | 0 | 0 | 0 | 2.4 | 0 | 0 | 0 | 0 | 0 | 0 | 0 | 0 | 298 | 2.22101 |  |  | 0.5815596
1512 | 52.6 | 45 | 0 | 0 | 0 | 0 | 0 | 0 | 0 | 0 | 0 | 2.4 | 0 | 0 | 0 | 0 | 0 | 0 | 0 | 0 | 298 | 2.220551 |  |  | 0.5815596
1513 | 52.6 | 45 | 0 | 0 | 0 | 0 | 0 | 0 | 0 | 0 | 0 | 2.4 | 0 | 0 | 0 | 0 | 0 | 0 | 0 | 0 | 298 | 2.220098 |  |  | 0.5815596
1514 | 52.6 | 45 | 0 | 0 | 0 | 0 | 0 | 0 | 0 | 0 | 0 | 2.4 | 0 | 0 | 0 | 0 | 0 | 0 | 0 | 0 | 298 | 2.21965 |  |  | 0.5815596
1515 | 52.6 | 45 | 0 | 0 | 0 | 0 | 0 | 0 | 0 | 0 | 0 | 2.4 | 0 | 0 | 0 | 0 | 0 | 0 | 0 | 0 | 298 | 2.219207 |  |  | 0.5815596
1516 | 52.6 | 45 | 0 | 0 | 0 | 0 | 0 | 0 | 0 | 0 | 0 | 2.4 | 0 | 0 | 0 | 0 | 0 | 0 | 0 | 0 | 298 | 2.218769 |  |  | 0.5815596
1517 | 52.6 | 45 | 0 | 0 | 0 | 0 | 0 | 0 | 0 | 0 | 0 | 2.4 | 0 | 0 | 0 | 0 | 0 | 0 | 0 | 0 | 298 | 2.218336 |  |  | 0.5815596
1518 | 52.6 | 45 | 0 | 0 | 0 | 0 | 0 | 0 | 0 | 0 | 0 | 2.4 | 0 | 0 | 0 | 0 | 0 | 0 | 0 | 0 | 298 | 2.217907 |  |  | 0.5815596
1519 | 52.6 | 45 | 0 | 0 | 0 | 0 | 0 | 0 | 0 | 0 | 0 | 2.4 | 0 | 0 | 0 | 0 | 0 | 0 | 0 | 0 | 298 | 2.217484 |  |  | 0.5815596
1520 | 52.6 | 45 | 0 | 0 | 0 | 0 | 0 | 0 | 0 | 0 | 0 | 2.4 | 0 | 0 | 0 | 0 | 0 | 0 | 0 | 0 | 298 | 2.217065 |  |  | 0.5815596
1521 | 52.6 | 45 | 0 | 0 | 0 | 0 | 0 | 0 | 0 | 0 | 0 | 2.4 | 0 | 0 | 0 | 0 | 0 | 0 | 0 | 0 | 298 | 2.216651 |  |  | 0.5815596
1522 | 52.6 | 45 | 0 | 0 | 0 | 0 | 0 | 0 | 0 | 0 | 0 | 2.4 | 0 | 0 | 0 | 0 | 0 | 0 | 0 | 0 | 298 | 2.216241 |  |  | 0.5815596
1523 | 52.6 | 45 | 0 | 0 | 0 | 0 | 0 | 0 | 0 | 0 | 0 | 2.4 | 0 | 0 | 0 | 0 | 0 | 0 | 0 | 0 | 298 | 2.215836 |  |  | 0.5815596
1524 | 52.6 | 45 | 0 | 0 | 0 | 0 | 0 | 0 | 0 | 0 | 0 | 2.4 | 0 | 0 | 0 | 0 | 0 | 0 | 0 | 0 | 298 | 2.215435 |  |  | 0.5815596
1525 | 52.6 | 45 | 0 | 0 | 0 | 0 | 0 | 0 | 0 | 0 | 0 | 2.4 | 0 | 0 | 0 | 0 | 0 | 0 | 0 | 0 | 298 | 2.215038 |  |  | 0.5815596
1526 | 52.6 | 45 | 0 | 0 | 0 | 0 | 0 | 0 | 0 | 0 | 0 | 2.4 | 0 | 0 | 0 | 0 | 0 | 0 | 0 | 0 | 298 | 2.214645 |  |  | 0.5815596
1527 | 52.6 | 45 | 0 | 0 | 0 | 0 | 0 | 0 | 0 | 0 | 0 | 2.4 | 0 | 0 | 0 | 0 | 0 | 0 | 0 | 0 | 298 | 2.214256 |  |  | 0.5815596
1528 | 52.6 | 45 | 0 | 0 | 0 | 0 | 0 | 0 | 0 | 0 | 0 | 2.4 | 0 | 0 | 0 | 0 | 0 | 0 | 0 | 0 | 298 | 2.213872 |  |  | 0.5815596
1529 | 52.6 | 45 | 0 | 0 | 0 | 0 | 0 | 0 | 0 | 0 | 0 | 2.4 | 0 | 0 | 0 | 0 | 0 | 0 | 0 | 0 | 298 | 2.213491 |  |  | 0.5815596
1530 | 52.6 | 45 | 0 | 0 | 0 | 0 | 0 | 0 | 0 | 0 | 0 | 2.4 | 0 | 0 | 0 | 0 | 0 | 0 | 0 | 0 | 298 | 2.213114 |  |  | 0.5815596
1531 | 52.6 | 45 | 0 | 0 | 0 | 0 | 0 | 0 | 0 | 0 | 0 | 2.4 | 0 | 0 | 0 | 0 | 0 | 0 | 0 | 0 | 298 | 2.212742 |  |  | 0.5815596
1532 | 52.6 | 45 | 0 | 0 | 0 | 0 | 0 | 0 | 0 | 0 | 0 | 2.4 | 0 | 0 | 0 | 0 | 0 | 0 | 0 | 0 | 298 | 2.212372 |  |  | 0.5815596
1533 | 52.6 | 45 | 0 | 0 | 0 | 0 | 0 | 0 | 0 | 0 | 0 | 2.4 | 0 | 0 | 0 | 0 | 0 | 0 | 0 | 0 | 298 | 2.212007 |  |  | 0.5815596
1534 | 52.6 | 45 | 0 | 0 | 0 | 0 | 0 | 0 | 0 | 0 | 0 | 2.4 | 0 | 0 | 0 | 0 | 0 | 0 | 0 | 0 | 298 | 2.211645 |  |  | 0.5815596
1535 | 52.6 | 45 | 0 | 0 | 0 | 0 | 0 | 0 | 0 | 0 | 0 | 2.4 | 0 | 0 | 0 | 0 | 0 | 0 | 0 | 0 | 298 | 2.211287 |  |  | 0.5815596
1536 | 52.6 | 45 | 0 | 0 | 0 | 0 | 0 | 0 | 0 | 0 | 0 | 2.4 | 0 | 0 | 0 | 0 | 0 | 0 | 0 | 0 | 298 | 2.210932 |  |  | 0.5815596
1537 | 52.6 | 45 | 0 | 0 | 0 | 0 | 0 | 0 | 0 | 0 | 0 | 2.4 | 0 | 0 | 0 | 0 | 0 | 0 | 0 | 0 | 298 | 2.21058 |  |  | 0.5815596
1538 | 52.6 | 45 | 0 | 0 | 0 | 0 | 0 | 0 | 0 | 0 | 0 | 2.4 | 0 | 0 | 0 | 0 | 0 | 0 | 0 | 0 | 298 | 2.210232 |  |  | 0.5815596
1539 | 52.6 | 45 | 0 | 0 | 0 | 0 | 0 | 0 | 0 | 0 | 0 | 2.4 | 0 | 0 | 0 | 0 | 0 | 0 | 0 | 0 | 298 | 2.209888 |  |  | 0.5815596
1540 | 52.6 | 45 | 0 | 0 | 0 | 0 | 0 | 0 | 0 | 0 | 0 | 2.4 | 0 | 0 | 0 | 0 | 0 | 0 | 0 | 0 | 298 | 2.209546 |  |  | 0.5815596
1541 | 52.6 | 45 | 0 | 0 | 0 | 0 | 0 | 0 | 0 | 0 | 0 | 2.4 | 0 | 0 | 0 | 0 | 0 | 0 | 0 | 0 | 298 | 2.209208 |  |  | 0.5815596
1542 | 52.6 | 45 | 0 | 0 | 0 | 0 | 0 | 0 | 0 | 0 | 0 | 2.4 | 0 | 0 | 0 | 0 | 0 | 0 | 0 | 0 | 298 | 2.208873 |  |  | 0.5815596
1543 | 52.6 | 45 | 0 | 0 | 0 | 0 | 0 | 0 | 0 | 0 | 0 | 2.4 | 0 | 0 | 0 | 0 | 0 | 0 | 0 | 0 | 298 | 2.208541 |  |  | 0.5815596
1544 | 52.6 | 45 | 0 | 0 | 0 | 0 | 0 | 0 | 0 | 0 | 0 | 2.4 | 0 | 0 | 0 | 0 | 0 | 0 | 0 | 0 | 298 | 2.208212 |  |  | 0.5815596
1545 | 52.6 | 45 | 0 | 0 | 0 | 0 | 0 | 0 | 0 | 0 | 0 | 2.4 | 0 | 0 | 0 | 0 | 0 | 0 | 0 | 0 | 298 | 2.207887 |  |  | 0.5815596
1546 | 52.6 | 45 | 0 | 0 | 0 | 0 | 0 | 0 | 0 | 0 | 0 | 2.4 | 0 | 0 | 0 | 0 | 0 | 0 | 0 | 0 | 298 | 2.207564 |  |  | 0.5815596
1547 | 52.6 | 45 | 0 | 0 | 0 | 0 | 0 | 0 | 0 | 0 | 0 | 2.4 | 0 | 0 | 0 | 0 | 0 | 0 | 0 | 0 | 298 | 2.207244 |  |  | 0.5815596
1548 | 52.6 | 45 | 0 | 0 | 0 | 0 | 0 | 0 | 0 | 0 | 0 | 2.4 | 0 | 0 | 0 | 0 | 0 | 0 | 0 | 0 | 298 | 2.206927 |  |  | 0.5815596
1549 | 52.6 | 45 | 0 | 0 | 0 | 0 | 0 | 0 | 0 | 0 | 0 | 2.4 | 0 | 0 | 0 | 0 | 0 | 0 | 0 | 0 | 298 | 2.206613 |  |  | 0.5815596
1550 | 52.6 | 45 | 0 | 0 | 0 | 0 | 0 | 0 | 0 | 0 | 0 | 2.4 | 0 | 0 | 0 | 0 | 0 | 0 | 0 | 0 | 298 | 2.206302 |  |  | 0.5815596
1551 | 52.6 | 45 | 0 | 0 | 0 | 0 | 0 | 0 | 0 | 0 | 0 | 2.4 | 0 | 0 | 0 | 0 | 0 | 0 | 0 | 0 | 298 | 2.205993 |  |  | 0.5815596
1552 | 52.6 | 45 | 0 | 0 | 0 | 0 | 0 | 0 | 0 | 0 | 0 | 2.4 | 0 | 0 | 0 | 0 | 0 | 0 | 0 | 0 | 298 | 2.205687 |  |  | 0.5815596
1553 | 52.6 | 45 | 0 | 0 | 0 | 0 | 0 | 0 | 0 | 0 | 0 | 2.4 | 0 | 0 | 0 | 0 | 0 | 0 | 0 | 0 | 298 | 2.205384 |  |  | 0.5815596
1554 | 52.6 | 45 | 0 | 0 | 0 | 0 | 0 | 0 | 0 | 0 | 0 | 2.4 | 0 | 0 | 0 | 0 | 0 | 0 | 0 | 0 | 298 | 2.205083 |  |  | 0.5815596
1555 | 52.6 | 45 | 0 | 0 | 0 | 0 | 0 | 0 | 0 | 0 | 0 | 2.4 | 0 | 0 | 0 | 0 | 0 | 0 | 0 | 0 | 298 | 2.204785 |  |  | 0.5815596
1556 | 52.6 | 45 | 0 | 0 | 0 | 0 | 0 | 0 | 0 | 0 | 0 | 2.4 | 0 | 0 | 0 | 0 | 0 | 0 | 0 | 0 | 298 | 2.20449 |  |  | 0.5815596
1557 | 52.6 | 45 | 0 | 0 | 0 | 0 | 0 | 0 | 0 | 0 | 0 | 2.4 | 0 | 0 | 0 | 0 | 0 | 0 | 0 | 0 | 298 | 2.204197 |  |  | 0.5815596
1558 | 52.6 | 45 | 0 | 0 | 0 | 0 | 0 | 0 | 0 | 0 | 0 | 2.4 | 0 | 0 | 0 | 0 | 0 | 0 | 0 | 0 | 298 | 2.203907 |  |  | 0.5815596
1559 | 52.6 | 45 | 0 | 0 | 0 | 0 | 0 | 0 | 0 | 0 | 0 | 2.4 | 0 | 0 | 0 | 0 | 0 | 0 | 0 | 0 | 298 | 2.203619 |  |  | 0.5815596
1560 | 52.6 | 45 | 0 | 0 | 0 | 0 | 0 | 0 | 0 | 0 | 0 | 2.4 | 0 | 0 | 0 | 0 | 0 | 0 | 0 | 0 | 298 | 2.203333 |  |  | 0.5815596
1561 | 52.6 | 45 | 0 | 0 | 0 | 0 | 0 | 0 | 0 | 0 | 0 | 2.4 | 0 | 0 | 0 | 0 | 0 | 0 | 0 | 0 | 298 | 2.20305 |  |  | 0.5815596
1562 | 52.6 | 45 | 0 | 0 | 0 | 0 | 0 | 0 | 0 | 0 | 0 | 2.4 | 0 | 0 | 0 | 0 | 0 | 0 | 0 | 0 | 298 | 2.20277 |  |  | 0.5815596
1563 | 52.6 | 45 | 0 | 0 | 0 | 0 | 0 | 0 | 0 | 0 | 0 | 2.4 | 0 | 0 | 0 | 0 | 0 | 0 | 0 | 0 | 298 | 2.202491 |  |  | 0.5815596
1564 | 52.6 | 45 | 0 | 0 | 0 | 0 | 0 | 0 | 0 | 0 | 0 | 2.4 | 0 | 0 | 0 | 0 | 0 | 0 | 0 | 0 | 298 | 2.202215 |  |  | 0.5815596
1565 | 52.6 | 45 | 0 | 0 | 0 | 0 | 0 | 0 | 0 | 0 | 0 | 2.4 | 0 | 0 | 0 | 0 | 0 | 0 | 0 | 0 | 298 | 2.201941 |  |  | 0.5815596
1566 | 52.6 | 45 | 0 | 0 | 0 | 0 | 0 | 0 | 0 | 0 | 0 | 2.4 | 0 | 0 | 0 | 0 | 0 | 0 | 0 | 0 | 298 | 2.201669 |  |  | 0.5815596
1567 | 52.6 | 45 | 0 | 0 | 0 | 0 | 0 | 0 | 0 | 0 | 0 | 2.4 | 0 | 0 | 0 | 0 | 0 | 0 | 0 | 0 | 298 | 2.2014 |  |  | 0.5815596
1568 | 52.6 | 45 | 0 | 0 | 0 | 0 | 0 | 0 | 0 | 0 | 0 | 2.4 | 0 | 0 | 0 | 0 | 0 | 0 | 0 | 0 | 298 | 2.201133 |  |  | 0.5815596
1569 | 52.6 | 45 | 0 | 0 | 0 | 0 | 0 | 0 | 0 | 0 | 0 | 2.4 | 0 | 0 | 0 | 0 | 0 | 0 | 0 | 0 | 298 | 2.200867 |  |  | 0.5815596
1570 | 52.6 | 45 | 0 | 0 | 0 | 0 | 0 | 0 | 0 | 0 | 0 | 2.4 | 0 | 0 | 0 | 0 | 0 | 0 | 0 | 0 | 298 | 2.200604 |  |  | 0.5815596
1571 | 52.6 | 45 | 0 | 0 | 0 | 0 | 0 | 0 | 0 | 0 | 0 | 2.4 | 0 | 0 | 0 | 0 | 0 | 0 | 0 | 0 | 298 | 2.200343 |  |  | 0.5815596
1572 | 52.6 | 45 | 0 | 0 | 0 | 0 | 0 | 0 | 0 | 0 | 0 | 2.4 | 0 | 0 | 0 | 0 | 0 | 0 | 0 | 0 | 298 | 2.200084 |  |  | 0.5815596
1573 | 52.6 | 45 | 0 | 0 | 0 | 0 | 0 | 0 | 0 | 0 | 0 | 2.4 | 0 | 0 | 0 | 0 | 0 | 0 | 0 | 0 | 298 | 2.199827 |  |  | 0.5815596
1574 | 52.6 | 45 | 0 | 0 | 0 | 0 | 0 | 0 | 0 | 0 | 0 | 2.4 | 0 | 0 | 0 | 0 | 0 | 0 | 0 | 0 | 298 | 2.199572 |  |  | 0.5815596
1575 | 52.6 | 45 | 0 | 0 | 0 | 0 | 0 | 0 | 0 | 0 | 0 | 2.4 | 0 | 0 | 0 | 0 | 0 | 0 | 0 | 0 | 298 | 2.199319 |  |  | 0.5815596
1576 | 52.6 | 45 | 0 | 0 | 0 | 0 | 0 | 0 | 0 | 0 | 0 | 2.4 | 0 | 0 | 0 | 0 | 0 | 0 | 0 | 0 | 298 | 2.199068 |  |  | 0.5815596
1577 | 52.6 | 45 | 0 | 0 | 0 | 0 | 0 | 0 | 0 | 0 | 0 | 2.4 | 0 | 0 | 0 | 0 | 0 | 0 | 0 | 0 | 298 | 2.198819 |  |  | 0.5815596
1578 | 52.6 | 45 | 0 | 0 | 0 | 0 | 0 | 0 | 0 | 0 | 0 | 2.4 | 0 | 0 | 0 | 0 | 0 | 0 | 0 | 0 | 298 | 2.198572 |  |  | 0.5815596
1579 | 52.6 | 45 | 0 | 0 | 0 | 0 | 0 | 0 | 0 | 0 | 0 | 2.4 | 0 | 0 | 0 | 0 | 0 | 0 | 0 | 0 | 298 | 2.198327 |  |  | 0.5815596
1580 | 52.6 | 45 | 0 | 0 | 0 | 0 | 0 | 0 | 0 | 0 | 0 | 2.4 | 0 | 0 | 0 | 0 | 0 | 0 | 0 | 0 | 298 | 2.198083 |  |  | 0.5815596
1581 | 52.6 | 45 | 0 | 0 | 0 | 0 | 0 | 0 | 0 | 0 | 0 | 2.4 | 0 | 0 | 0 | 0 | 0 | 0 | 0 | 0 | 298 | 2.197841 |  |  | 0.5815596
1582 | 52.6 | 45 | 0 | 0 | 0 | 0 | 0 | 0 | 0 | 0 | 0 | 2.4 | 0 | 0 | 0 | 0 | 0 | 0 | 0 | 0 | 298 | 2.197601 |  |  | 0.5815596
1583 | 52.6 | 45 | 0 | 0 | 0 | 0 | 0 | 0 | 0 | 0 | 0 | 2.4 | 0 | 0 | 0 | 0 | 0 | 0 | 0 | 0 | 298 | 2.197363 |  |  | 0.5815596
1584 | 52.6 | 45 | 0 | 0 | 0 | 0 | 0 | 0 | 0 | 0 | 0 | 2.4 | 0 | 0 | 0 | 0 | 0 | 0 | 0 | 0 | 298 | 2.197127 |  |  | 0.5815596
1585 | 52.6 | 45 | 0 | 0 | 0 | 0 | 0 | 0 | 0 | 0 | 0 | 2.4 | 0 | 0 | 0 | 0 | 0 | 0 | 0 | 0 | 298 | 2.196892 |  |  | 0.5815596
1586 | 52.6 | 45 | 0 | 0 | 0 | 0 | 0 | 0 | 0 | 0 | 0 | 2.4 | 0 | 0 | 0 | 0 | 0 | 0 | 0 | 0 | 298 | 2.196659 |  |  | 0.5815596
1587 | 52.6 | 45 | 0 | 0 | 0 | 0 | 0 | 0 | 0 | 0 | 0 | 2.4 | 0 | 0 | 0 | 0 | 0 | 0 | 0 | 0 | 298 | 2.196428 |  |  | 0.5815596
1588 | 52.6 | 45 | 0 | 0 | 0 | 0 | 0 | 0 | 0 | 0 | 0 | 2.4 | 0 | 0 | 0 | 0 | 0 | 0 | 0 | 0 | 298 | 2.196198 |  |  | 0.5815596
1589 | 52.6 | 45 | 0 | 0 | 0 | 0 | 0 | 0 | 0 | 0 | 0 | 2.4 | 0 | 0 | 0 | 0 | 0 | 0 | 0 | 0 | 298 | 2.195971 |  |  | 0.5815596
1590 | 52.6 | 45 | 0 | 0 | 0 | 0 | 0 | 0 | 0 | 0 | 0 | 2.4 | 0 | 0 | 0 | 0 | 0 | 0 | 0 | 0 | 298 | 2.195744 |  |  | 0.5815596
1591 | 52.6 | 45 | 0 | 0 | 0 | 0 | 0 | 0 | 0 | 0 | 0 | 2.4 | 0 | 0 | 0 | 0 | 0 | 0 | 0 | 0 | 298 | 2.19552 |  |  | 0.5815596
1592 | 52.6 | 45 | 0 | 0 | 0 | 0 | 0 | 0 | 0 | 0 | 0 | 2.4 | 0 | 0 | 0 | 0 | 0 | 0 | 0 | 0 | 298 | 2.195296 |  |  | 0.5815596
1593 | 52.6 | 45 | 0 | 0 | 0 | 0 | 0 | 0 | 0 | 0 | 0 | 2.4 | 0 | 0 | 0 | 0 | 0 | 0 | 0 | 0 | 298 | 2.195075 |  |  | 0.5815596
1594 | 52.6 | 45 | 0 | 0 | 0 | 0 | 0 | 0 | 0 | 0 | 0 | 2.4 | 0 | 0 | 0 | 0 | 0 | 0 | 0 | 0 | 298 | 2.194855 |  |  | 0.5815596
1595 | 50.5 | 45.5 | 0 | 2 | 2 | 0 | 0 | 0 | 0 | 0 | 0 | 0 | 0 | 0 | 0 | 0 | 0 | 0 | 0 | 0 | 298 | 3.106577 |  |  | 0.5950176
1596 | 50.5 | 45.5 | 0 | 2 | 2 | 0 | 0 | 0 | 0 | 0 | 0 | 0 | 0 | 0 | 0 | 0 | 0 | 0 | 0 | 0 | 298 | 3.073622 |  |  | 0.5950176
1597 | 50.5 | 45.5 | 0 | 2 | 2 | 0 | 0 | 0 | 0 | 0 | 0 | 0 | 0 | 0 | 0 | 0 | 0 | 0 | 0 | 0 | 298 | 3.049606 |  |  | 0.5950176
1598 | 50.5 | 45.5 | 0 | 2 | 2 | 0 | 0 | 0 | 0 | 0 | 0 | 0 | 0 | 0 | 0 | 0 | 0 | 0 | 0 | 0 | 298 | 3.030984 |  |  | 0.5950176
1599 | 50.5 | 45.5 | 0 | 2 | 2 | 0 | 0 | 0 | 0 | 0 | 0 | 0 | 0 | 0 | 0 | 0 | 0 | 0 | 0 | 0 | 298 | 3.015939 |  |  | 0.5950176
1600 | 50.5 | 45.5 | 0 | 2 | 2 | 0 | 0 | 0 | 0 | 0 | 0 | 0 | 0 | 0 | 0 | 0 | 0 | 0 | 0 | 0 | 298 | 3.003421 |  |  | 0.5950176
1601 | 50.5 | 45.5 | 0 | 2 | 2 | 0 | 0 | 0 | 0 | 0 | 0 | 0 | 0 | 0 | 0 | 0 | 0 | 0 | 0 | 0 | 298 | 2.992771 |  |  | 0.5950176
1602 | 50.5 | 45.5 | 0 | 2 | 2 | 0 | 0 | 0 | 0 | 0 | 0 | 0 | 0 | 0 | 0 | 0 | 0 | 0 | 0 | 0 | 298 | 2.983553 |  |  | 0.5950176
1603 | 50.5 | 45.5 | 0 | 2 | 2 | 0 | 0 | 0 | 0 | 0 | 0 | 0 | 0 | 0 | 0 | 0 | 0 | 0 | 0 | 0 | 298 | 2.975463 |  |  | 0.5950176
1604 | 50.5 | 45.5 | 0 | 2 | 2 | 0 | 0 | 0 | 0 | 0 | 0 | 0 | 0 | 0 | 0 | 0 | 0 | 0 | 0 | 0 | 298 | 2.968281 |  |  | 0.5950176
1605 | 50.5 | 45.5 | 0 | 2 | 2 | 0 | 0 | 0 | 0 | 0 | 0 | 0 | 0 | 0 | 0 | 0 | 0 | 0 | 0 | 0 | 298 | 2.961845 |  |  | 0.5950176
1606 | 50.5 | 45.5 | 0 | 2 | 2 | 0 | 0 | 0 | 0 | 0 | 0 | 0 | 0 | 0 | 0 | 0 | 0 | 0 | 0 | 0 | 298 | 2.95603 |  |  | 0.5950176
1607 | 50.5 | 45.5 | 0 | 2 | 2 | 0 | 0 | 0 | 0 | 0 | 0 | 0 | 0 | 0 | 0 | 0 | 0 | 0 | 0 | 0 | 298 | 2.950739 |  |  | 0.5950176
1608 | 50.5 | 45.5 | 0 | 2 | 2 | 0 | 0 | 0 | 0 | 0 | 0 | 0 | 0 | 0 | 0 | 0 | 0 | 0 | 0 | 0 | 298 | 2.945896 |  |  | 0.5950176
1609 | 50.5 | 45.5 | 0 | 2 | 2 | 0 | 0 | 0 | 0 | 0 | 0 | 0 | 0 | 0 | 0 | 0 | 0 | 0 | 0 | 0 | 298 | 2.94144 |  |  | 0.5950176
1610 | 50.5 | 45.5 | 0 | 2 | 2 | 0 | 0 | 0 | 0 | 0 | 0 | 0 | 0 | 0 | 0 | 0 | 0 | 0 | 0 | 0 | 298 | 2.93732 |  |  | 0.5950176
1611 | 50.5 | 45.5 | 0 | 2 | 2 | 0 | 0 | 0 | 0 | 0 | 0 | 0 | 0 | 0 | 0 | 0 | 0 | 0 | 0 | 0 | 298 | 2.933494 |  |  | 0.5950176
1612 | 50.5 | 45.5 | 0 | 2 | 2 | 0 | 0 | 0 | 0 | 0 | 0 | 0 | 0 | 0 | 0 | 0 | 0 | 0 | 0 | 0 | 298 | 2.92993 |  |  | 0.5950176
1613 | 50.5 | 45.5 | 0 | 2 | 2 | 0 | 0 | 0 | 0 | 0 | 0 | 0 | 0 | 0 | 0 | 0 | 0 | 0 | 0 | 0 | 298 | 2.926596 |  |  | 0.5950176
1614 | 50.5 | 45.5 | 0 | 2 | 2 | 0 | 0 | 0 | 0 | 0 | 0 | 0 | 0 | 0 | 0 | 0 | 0 | 0 | 0 | 0 | 298 | 2.923469 |  |  | 0.5950176
1615 | 50.5 | 45.5 | 0 | 2 | 2 | 0 | 0 | 0 | 0 | 0 | 0 | 0 | 0 | 0 | 0 | 0 | 0 | 0 | 0 | 0 | 298 | 2.920528 |  |  | 0.5950176
1616 | 50.5 | 45.5 | 0 | 2 | 2 | 0 | 0 | 0 | 0 | 0 | 0 | 0 | 0 | 0 | 0 | 0 | 0 | 0 | 0 | 0 | 298 | 2.917755 |  |  | 0.5950176
1617 | 50.5 | 45.5 | 0 | 2 | 2 | 0 | 0 | 0 | 0 | 0 | 0 | 0 | 0 | 0 | 0 | 0 | 0 | 0 | 0 | 0 | 298 | 2.915133 |  |  | 0.5950176
1618 | 50.5 | 45.5 | 0 | 2 | 2 | 0 | 0 | 0 | 0 | 0 | 0 | 0 | 0 | 0 | 0 | 0 | 0 | 0 | 0 | 0 | 298 | 2.91265 |  |  | 0.5950176
1619 | 50.5 | 45.5 | 0 | 2 | 2 | 0 | 0 | 0 | 0 | 0 | 0 | 0 | 0 | 0 | 0 | 0 | 0 | 0 | 0 | 0 | 298 | 2.910293 |  |  | 0.5950176
1620 | 50.5 | 45.5 | 0 | 2 | 2 | 0 | 0 | 0 | 0 | 0 | 0 | 0 | 0 | 0 | 0 | 0 | 0 | 0 | 0 | 0 | 298 | 2.908051 |  |  | 0.5950176
1621 | 50.5 | 45.5 | 0 | 2 | 2 | 0 | 0 | 0 | 0 | 0 | 0 | 0 | 0 | 0 | 0 | 0 | 0 | 0 | 0 | 0 | 298 | 2.905916 |  |  | 0.5950176
1622 | 50.5 | 45.5 | 0 | 2 | 2 | 0 | 0 | 0 | 0 | 0 | 0 | 0 | 0 | 0 | 0 | 0 | 0 | 0 | 0 | 0 | 298 | 2.903879 |  |  | 0.5950176
1623 | 50.5 | 45.5 | 0 | 2 | 2 | 0 | 0 | 0 | 0 | 0 | 0 | 0 | 0 | 0 | 0 | 0 | 0 | 0 | 0 | 0 | 298 | 2.901932 |  |  | 0.5950176
1624 | 50.5 | 45.5 | 0 | 2 | 2 | 0 | 0 | 0 | 0 | 0 | 0 | 0 | 0 | 0 | 0 | 0 | 0 | 0 | 0 | 0 | 298 | 2.900069 |  |  | 0.5950176
1625 | 50.5 | 45.5 | 0 | 2 | 2 | 0 | 0 | 0 | 0 | 0 | 0 | 0 | 0 | 0 | 0 | 0 | 0 | 0 | 0 | 0 | 298 | 2.898283 |  |  | 0.5950176
1626 | 50.5 | 45.5 | 0 | 2 | 2 | 0 | 0 | 0 | 0 | 0 | 0 | 0 | 0 | 0 | 0 | 0 | 0 | 0 | 0 | 0 | 298 | 2.896571 |  |  | 0.5950176
1627 | 50.5 | 45.5 | 0 | 2 | 2 | 0 | 0 | 0 | 0 | 0 | 0 | 0 | 0 | 0 | 0 | 0 | 0 | 0 | 0 | 0 | 298 | 2.894925 |  |  | 0.5950176
1628 | 50.5 | 45.5 | 0 | 2 | 2 | 0 | 0 | 0 | 0 | 0 | 0 | 0 | 0 | 0 | 0 | 0 | 0 | 0 | 0 | 0 | 298 | 2.893343 |  |  | 0.5950176
1629 | 50.5 | 45.5 | 0 | 2 | 2 | 0 | 0 | 0 | 0 | 0 | 0 | 0 | 0 | 0 | 0 | 0 | 0 | 0 | 0 | 0 | 298 | 2.891821 |  |  | 0.5950176
1630 | 50.5 | 45.5 | 0 | 2 | 2 | 0 | 0 | 0 | 0 | 0 | 0 | 0 | 0 | 0 | 0 | 0 | 0 | 0 | 0 | 0 | 298 | 2.890353 |  |  | 0.5950176
1631 | 50.5 | 45.5 | 0 | 2 | 2 | 0 | 0 | 0 | 0 | 0 | 0 | 0 | 0 | 0 | 0 | 0 | 0 | 0 | 0 | 0 | 298 | 2.888938 |  |  | 0.5950176
1632 | 50.5 | 45.5 | 0 | 2 | 2 | 0 | 0 | 0 | 0 | 0 | 0 | 0 | 0 | 0 | 0 | 0 | 0 | 0 | 0 | 0 | 298 | 2.887572 |  |  | 0.5950176
1633 | 50.5 | 45.5 | 0 | 2 | 2 | 0 | 0 | 0 | 0 | 0 | 0 | 0 | 0 | 0 | 0 | 0 | 0 | 0 | 0 | 0 | 298 | 2.886252 |  |  | 0.5950176
1634 | 50.5 | 45.5 | 0 | 2 | 2 | 0 | 0 | 0 | 0 | 0 | 0 | 0 | 0 | 0 | 0 | 0 | 0 | 0 | 0 | 0 | 298 | 2.884975 |  |  | 0.5950176
1635 | 50.5 | 45.5 | 0 | 2 | 2 | 0 | 0 | 0 | 0 | 0 | 0 | 0 | 0 | 0 | 0 | 0 | 0 | 0 | 0 | 0 | 298 | 2.88374 |  |  | 0.5950176
1636 | 50.5 | 45.5 | 0 | 2 | 2 | 0 | 0 | 0 | 0 | 0 | 0 | 0 | 0 | 0 | 0 | 0 | 0 | 0 | 0 | 0 | 298 | 2.882544 |  |  | 0.5950176
1637 | 50.5 | 45.5 | 0 | 2 | 2 | 0 | 0 | 0 | 0 | 0 | 0 | 0 | 0 | 0 | 0 | 0 | 0 | 0 | 0 | 0 | 298 | 2.881385 |  |  | 0.5950176
1638 | 50.5 | 45.5 | 0 | 2 | 2 | 0 | 0 | 0 | 0 | 0 | 0 | 0 | 0 | 0 | 0 | 0 | 0 | 0 | 0 | 0 | 298 | 2.880261 |  |  | 0.5950176
1639 | 50.5 | 45.5 | 0 | 2 | 2 | 0 | 0 | 0 | 0 | 0 | 0 | 0 | 0 | 0 | 0 | 0 | 0 | 0 | 0 | 0 | 298 | 2.87917 |  |  | 0.5950176
1640 | 50.5 | 45.5 | 0 | 2 | 2 | 0 | 0 | 0 | 0 | 0 | 0 | 0 | 0 | 0 | 0 | 0 | 0 | 0 | 0 | 0 | 298 | 2.87811 |  |  | 0.5950176
1641 | 50.5 | 45.5 | 0 | 2 | 2 | 0 | 0 | 0 | 0 | 0 | 0 | 0 | 0 | 0 | 0 | 0 | 0 | 0 | 0 | 0 | 298 | 2.877081 |  |  | 0.5950176
1642 | 50.5 | 45.5 | 0 | 2 | 2 | 0 | 0 | 0 | 0 | 0 | 0 | 0 | 0 | 0 | 0 | 0 | 0 | 0 | 0 | 0 | 298 | 2.876081 |  |  | 0.5950176
1643 | 50.5 | 45.5 | 0 | 2 | 2 | 0 | 0 | 0 | 0 | 0 | 0 | 0 | 0 | 0 | 0 | 0 | 0 | 0 | 0 | 0 | 298 | 2.875108 |  |  | 0.5950176
1644 | 50.5 | 45.5 | 0 | 2 | 2 | 0 | 0 | 0 | 0 | 0 | 0 | 0 | 0 | 0 | 0 | 0 | 0 | 0 | 0 | 0 | 298 | 2.874161 |  |  | 0.5950176
1645 | 50.5 | 45.5 | 0 | 2 | 2 | 0 | 0 | 0 | 0 | 0 | 0 | 0 | 0 | 0 | 0 | 0 | 0 | 0 | 0 | 0 | 298 | 2.873239 |  |  | 0.5950176
1646 | 50.5 | 45.5 | 0 | 2 | 2 | 0 | 0 | 0 | 0 | 0 | 0 | 0 | 0 | 0 | 0 | 0 | 0 | 0 | 0 | 0 | 298 | 2.872341 |  |  | 0.5950176
1647 | 50.5 | 45.5 | 0 | 2 | 2 | 0 | 0 | 0 | 0 | 0 | 0 | 0 | 0 | 0 | 0 | 0 | 0 | 0 | 0 | 0 | 298 | 2.871466 |  |  | 0.5950176
1648 | 50.5 | 45.5 | 0 | 2 | 2 | 0 | 0 | 0 | 0 | 0 | 0 | 0 | 0 | 0 | 0 | 0 | 0 | 0 | 0 | 0 | 298 | 2.870612 |  |  | 0.5950176
1649 | 50.5 | 45.5 | 0 | 2 | 2 | 0 | 0 | 0 | 0 | 0 | 0 | 0 | 0 | 0 | 0 | 0 | 0 | 0 | 0 | 0 | 298 | 2.86978 |  |  | 0.5950176
1650 | 50.5 | 45.5 | 0 | 2 | 2 | 0 | 0 | 0 | 0 | 0 | 0 | 0 | 0 | 0 | 0 | 0 | 0 | 0 | 0 | 0 | 298 | 2.868967 |  |  | 0.5950176
1651 | 50.5 | 45.5 | 0 | 2 | 2 | 0 | 0 | 0 | 0 | 0 | 0 | 0 | 0 | 0 | 0 | 0 | 0 | 0 | 0 | 0 | 298 | 2.868174 |  |  | 0.5950176
1652 | 50.5 | 45.5 | 0 | 2 | 2 | 0 | 0 | 0 | 0 | 0 | 0 | 0 | 0 | 0 | 0 | 0 | 0 | 0 | 0 | 0 | 298 | 2.867399 |  |  | 0.5950176
1653 | 50.5 | 45.5 | 0 | 2 | 2 | 0 | 0 | 0 | 0 | 0 | 0 | 0 | 0 | 0 | 0 | 0 | 0 | 0 | 0 | 0 | 298 | 2.866643 |  |  | 0.5950176
1654 | 50.5 | 45.5 | 0 | 2 | 2 | 0 | 0 | 0 | 0 | 0 | 0 | 0 | 0 | 0 | 0 | 0 | 0 | 0 | 0 | 0 | 298 | 2.865903 |  |  | 0.5950176
1655 | 50.5 | 45.5 | 0 | 2 | 2 | 0 | 0 | 0 | 0 | 0 | 0 | 0 | 0 | 0 | 0 | 0 | 0 | 0 | 0 | 0 | 298 | 2.86518 |  |  | 0.5950176
1656 | 50.5 | 45.5 | 0 | 2 | 2 | 0 | 0 | 0 | 0 | 0 | 0 | 0 | 0 | 0 | 0 | 0 | 0 | 0 | 0 | 0 | 298 | 2.864472 |  |  | 0.5950176
1657 | 50.5 | 45.5 | 0 | 2 | 2 | 0 | 0 | 0 | 0 | 0 | 0 | 0 | 0 | 0 | 0 | 0 | 0 | 0 | 0 | 0 | 298 | 2.86378 |  |  | 0.5950176
1658 | 50.5 | 45.5 | 0 | 2 | 2 | 0 | 0 | 0 | 0 | 0 | 0 | 0 | 0 | 0 | 0 | 0 | 0 | 0 | 0 | 0 | 298 | 2.863103 |  |  | 0.5950176
1659 | 50.5 | 45.5 | 0 | 2 | 2 | 0 | 0 | 0 | 0 | 0 | 0 | 0 | 0 | 0 | 0 | 0 | 0 | 0 | 0 | 0 | 298 | 2.86244 |  |  | 0.5950176
1660 | 50.5 | 45.5 | 0 | 2 | 2 | 0 | 0 | 0 | 0 | 0 | 0 | 0 | 0 | 0 | 0 | 0 | 0 | 0 | 0 | 0 | 298 | 2.86179 |  |  | 0.5950176
1661 | 50.5 | 45.5 | 0 | 2 | 2 | 0 | 0 | 0 | 0 | 0 | 0 | 0 | 0 | 0 | 0 | 0 | 0 | 0 | 0 | 0 | 298 | 2.861154 |  |  | 0.5950176
1662 | 50.5 | 45.5 | 0 | 2 | 2 | 0 | 0 | 0 | 0 | 0 | 0 | 0 | 0 | 0 | 0 | 0 | 0 | 0 | 0 | 0 | 298 | 2.86053 |  |  | 0.5950176
1663 | 50.5 | 45.5 | 0 | 2 | 2 | 0 | 0 | 0 | 0 | 0 | 0 | 0 | 0 | 0 | 0 | 0 | 0 | 0 | 0 | 0 | 298 | 2.859919 |  |  | 0.5950176
1664 | 50.5 | 45.5 | 0 | 2 | 2 | 0 | 0 | 0 | 0 | 0 | 0 | 0 | 0 | 0 | 0 | 0 | 0 | 0 | 0 | 0 | 298 | 2.85932 |  |  | 0.5950176
1665 | 50.5 | 45.5 | 0 | 2 | 2 | 0 | 0 | 0 | 0 | 0 | 0 | 0 | 0 | 0 | 0 | 0 | 0 | 0 | 0 | 0 | 298 | 2.858732 |  |  | 0.5950176
1666 | 50.5 | 45.5 | 0 | 2 | 2 | 0 | 0 | 0 | 0 | 0 | 0 | 0 | 0 | 0 | 0 | 0 | 0 | 0 | 0 | 0 | 298 | 2.858156 |  |  | 0.5950176
1667 | 50.5 | 45.5 | 0 | 2 | 2 | 0 | 0 | 0 | 0 | 0 | 0 | 0 | 0 | 0 | 0 | 0 | 0 | 0 | 0 | 0 | 298 | 2.85759 |  |  | 0.5950176
1668 | 50.5 | 45.5 | 0 | 2 | 2 | 0 | 0 | 0 | 0 | 0 | 0 | 0 | 0 | 0 | 0 | 0 | 0 | 0 | 0 | 0 | 298 | 2.857035 |  |  | 0.5950176
1669 | 50.5 | 45.5 | 0 | 2 | 2 | 0 | 0 | 0 | 0 | 0 | 0 | 0 | 0 | 0 | 0 | 0 | 0 | 0 | 0 | 0 | 298 | 2.85649 |  |  | 0.5950176
1670 | 50.5 | 45.5 | 0 | 2 | 2 | 0 | 0 | 0 | 0 | 0 | 0 | 0 | 0 | 0 | 0 | 0 | 0 | 0 | 0 | 0 | 298 | 2.855955 |  |  | 0.5950176
1671 | 50.5 | 45.5 | 0 | 2 | 2 | 0 | 0 | 0 | 0 | 0 | 0 | 0 | 0 | 0 | 0 | 0 | 0 | 0 | 0 | 0 | 298 | 2.855429 |  |  | 0.5950176
1672 | 50.5 | 45.5 | 0 | 2 | 2 | 0 | 0 | 0 | 0 | 0 | 0 | 0 | 0 | 0 | 0 | 0 | 0 | 0 | 0 | 0 | 298 | 2.854913 |  |  | 0.5950176
1673 | 50.5 | 45.5 | 0 | 2 | 2 | 0 | 0 | 0 | 0 | 0 | 0 | 0 | 0 | 0 | 0 | 0 | 0 | 0 | 0 | 0 | 298 | 2.854406 |  |  | 0.5950176
1674 | 50.5 | 45.5 | 0 | 2 | 2 | 0 | 0 | 0 | 0 | 0 | 0 | 0 | 0 | 0 | 0 | 0 | 0 | 0 | 0 | 0 | 298 | 2.853907 |  |  | 0.5950176
1675 | 50.5 | 45.5 | 0 | 2 | 2 | 0 | 0 | 0 | 0 | 0 | 0 | 0 | 0 | 0 | 0 | 0 | 0 | 0 | 0 | 0 | 298 | 2.853417 |  |  | 0.5950176
1676 | 50.5 | 45.5 | 0 | 2 | 2 | 0 | 0 | 0 | 0 | 0 | 0 | 0 | 0 | 0 | 0 | 0 | 0 | 0 | 0 | 0 | 298 | 2.852935 |  |  | 0.5950176
1677 | 50.5 | 45.5 | 0 | 2 | 2 | 0 | 0 | 0 | 0 | 0 | 0 | 0 | 0 | 0 | 0 | 0 | 0 | 0 | 0 | 0 | 298 | 2.852461 |  |  | 0.5950176
1678 | 50.5 | 45.5 | 0 | 2 | 2 | 0 | 0 | 0 | 0 | 0 | 0 | 0 | 0 | 0 | 0 | 0 | 0 | 0 | 0 | 0 | 298 | 2.851995 |  |  | 0.5950176
1679 | 50.5 | 45.5 | 0 | 2 | 2 | 0 | 0 | 0 | 0 | 0 | 0 | 0 | 0 | 0 | 0 | 0 | 0 | 0 | 0 | 0 | 298 | 2.851537 |  |  | 0.5950176
1680 | 50.5 | 45.5 | 0 | 2 | 2 | 0 | 0 | 0 | 0 | 0 | 0 | 0 | 0 | 0 | 0 | 0 | 0 | 0 | 0 | 0 | 298 | 2.851085 |  |  | 0.5950176
1681 | 50.5 | 45.5 | 0 | 2 | 2 | 0 | 0 | 0 | 0 | 0 | 0 | 0 | 0 | 0 | 0 | 0 | 0 | 0 | 0 | 0 | 298 | 2.850642 |  |  | 0.5950176
1682 | 50.5 | 45.5 | 0 | 2 | 2 | 0 | 0 | 0 | 0 | 0 | 0 | 0 | 0 | 0 | 0 | 0 | 0 | 0 | 0 | 0 | 298 | 2.850205 |  |  | 0.5950176
1683 | 50.5 | 45.5 | 0 | 2 | 2 | 0 | 0 | 0 | 0 | 0 | 0 | 0 | 0 | 0 | 0 | 0 | 0 | 0 | 0 | 0 | 298 | 2.849774 |  |  | 0.5950176
1684 | 50.5 | 45.5 | 0 | 2 | 2 | 0 | 0 | 0 | 0 | 0 | 0 | 0 | 0 | 0 | 0 | 0 | 0 | 0 | 0 | 0 | 298 | 2.849351 |  |  | 0.5950176
1685 | 50.5 | 45.5 | 0 | 2 | 2 | 0 | 0 | 0 | 0 | 0 | 0 | 0 | 0 | 0 | 0 | 0 | 0 | 0 | 0 | 0 | 298 | 2.848934 |  |  | 0.5950176
1686 | 50.5 | 45.5 | 0 | 2 | 2 | 0 | 0 | 0 | 0 | 0 | 0 | 0 | 0 | 0 | 0 | 0 | 0 | 0 | 0 | 0 | 298 | 2.848523 |  |  | 0.5950176
1687 | 50.5 | 45.5 | 0 | 2 | 2 | 0 | 0 | 0 | 0 | 0 | 0 | 0 | 0 | 0 | 0 | 0 | 0 | 0 | 0 | 0 | 298 | 2.848118 |  |  | 0.5950176
1688 | 50.5 | 45.5 | 0 | 2 | 2 | 0 | 0 | 0 | 0 | 0 | 0 | 0 | 0 | 0 | 0 | 0 | 0 | 0 | 0 | 0 | 298 | 2.847719 |  |  | 0.5950176
1689 | 50.5 | 45.5 | 0 | 2 | 2 | 0 | 0 | 0 | 0 | 0 | 0 | 0 | 0 | 0 | 0 | 0 | 0 | 0 | 0 | 0 | 298 | 2.847326 |  |  | 0.5950176
1690 | 50.5 | 45.5 | 0 | 2 | 2 | 0 | 0 | 0 | 0 | 0 | 0 | 0 | 0 | 0 | 0 | 0 | 0 | 0 | 0 | 0 | 298 | 2.846939 |  |  | 0.5950176
1691 | 50.5 | 45.5 | 0 | 2 | 2 | 0 | 0 | 0 | 0 | 0 | 0 | 0 | 0 | 0 | 0 | 0 | 0 | 0 | 0 | 0 | 298 | 2.846557 |  |  | 0.5950176
1692 | 50.5 | 45.5 | 0 | 2 | 2 | 0 | 0 | 0 | 0 | 0 | 0 | 0 | 0 | 0 | 0 | 0 | 0 | 0 | 0 | 0 | 298 | 2.846181 |  |  | 0.5950176
1693 | 50.5 | 45.5 | 0 | 2 | 2 | 0 | 0 | 0 | 0 | 0 | 0 | 0 | 0 | 0 | 0 | 0 | 0 | 0 | 0 | 0 | 298 | 2.84581 |  |  | 0.5950176
1694 | 50.5 | 45.5 | 0 | 2 | 2 | 0 | 0 | 0 | 0 | 0 | 0 | 0 | 0 | 0 | 0 | 0 | 0 | 0 | 0 | 0 | 298 | 2.845444 |  |  | 0.5950176
1695 | 50.5 | 45.5 | 0 | 2 | 2 | 0 | 0 | 0 | 0 | 0 | 0 | 0 | 0 | 0 | 0 | 0 | 0 | 0 | 0 | 0 | 298 | 2.845083 |  |  | 0.5950176
1696 | 50.5 | 45.5 | 0 | 2 | 2 | 0 | 0 | 0 | 0 | 0 | 0 | 0 | 0 | 0 | 0 | 0 | 0 | 0 | 0 | 0 | 298 | 2.844727 |  |  | 0.5950176
1697 | 50.5 | 45.5 | 0 | 2 | 2 | 0 | 0 | 0 | 0 | 0 | 0 | 0 | 0 | 0 | 0 | 0 | 0 | 0 | 0 | 0 | 298 | 2.844376 |  |  | 0.5950176
1698 | 50.5 | 45.5 | 0 | 2 | 2 | 0 | 0 | 0 | 0 | 0 | 0 | 0 | 0 | 0 | 0 | 0 | 0 | 0 | 0 | 0 | 298 | 2.84403 |  |  | 0.5950176
1699 | 50.5 | 45.5 | 0 | 2 | 2 | 0 | 0 | 0 | 0 | 0 | 0 | 0 | 0 | 0 | 0 | 0 | 0 | 0 | 0 | 0 | 298 | 2.843688 |  |  | 0.5950176
1700 | 50.5 | 45.5 | 0 | 2 | 2 | 0 | 0 | 0 | 0 | 0 | 0 | 0 | 0 | 0 | 0 | 0 | 0 | 0 | 0 | 0 | 298 | 2.843351 |  |  | 0.5950176
1701 | 50.5 | 45.5 | 0 | 2 | 2 | 0 | 0 | 0 | 0 | 0 | 0 | 0 | 0 | 0 | 0 | 0 | 0 | 0 | 0 | 0 | 298 | 2.843018 |  |  | 0.5950176
1702 | 50.5 | 45.5 | 0 | 2 | 2 | 0 | 0 | 0 | 0 | 0 | 0 | 0 | 0 | 0 | 0 | 0 | 0 | 0 | 0 | 0 | 298 | 2.842689 |  |  | 0.5950176
1703 | 50.5 | 45.5 | 0 | 2 | 2 | 0 | 0 | 0 | 0 | 0 | 0 | 0 | 0 | 0 | 0 | 0 | 0 | 0 | 0 | 0 | 298 | 2.842365 |  |  | 0.5950176
1704 | 50.5 | 45.5 | 0 | 2 | 2 | 0 | 0 | 0 | 0 | 0 | 0 | 0 | 0 | 0 | 0 | 0 | 0 | 0 | 0 | 0 | 298 | 2.842045 |  |  | 0.5950176
1705 | 50.5 | 45.5 | 0 | 2 | 2 | 0 | 0 | 0 | 0 | 0 | 0 | 0 | 0 | 0 | 0 | 0 | 0 | 0 | 0 | 0 | 298 | 2.841728 |  |  | 0.5950176
1706 | 50.5 | 45.5 | 0 | 2 | 2 | 0 | 0 | 0 | 0 | 0 | 0 | 0 | 0 | 0 | 0 | 0 | 0 | 0 | 0 | 0 | 298 | 2.841416 |  |  | 0.5950176
1707 | 50.5 | 45.5 | 0 | 2 | 2 | 0 | 0 | 0 | 0 | 0 | 0 | 0 | 0 | 0 | 0 | 0 | 0 | 0 | 0 | 0 | 298 | 2.841108 |  |  | 0.5950176
1708 | 50.5 | 45.5 | 0 | 2 | 2 | 0 | 0 | 0 | 0 | 0 | 0 | 0 | 0 | 0 | 0 | 0 | 0 | 0 | 0 | 0 | 298 | 2.840803 |  |  | 0.5950176
1709 | 50.5 | 45.5 | 0 | 2 | 2 | 0 | 0 | 0 | 0 | 0 | 0 | 0 | 0 | 0 | 0 | 0 | 0 | 0 | 0 | 0 | 298 | 2.840502 |  |  | 0.5950176
1710 | 50.5 | 45.5 | 0 | 2 | 2 | 0 | 0 | 0 | 0 | 0 | 0 | 0 | 0 | 0 | 0 | 0 | 0 | 0 | 0 | 0 | 298 | 2.840205 |  |  | 0.5950176
1711 | 50.5 | 45.5 | 0 | 2 | 2 | 0 | 0 | 0 | 0 | 0 | 0 | 0 | 0 | 0 | 0 | 0 | 0 | 0 | 0 | 0 | 298 | 2.839911 |  |  | 0.5950176
1712 | 50.5 | 45.5 | 0 | 2 | 2 | 0 | 0 | 0 | 0 | 0 | 0 | 0 | 0 | 0 | 0 | 0 | 0 | 0 | 0 | 0 | 298 | 2.839621 |  |  | 0.5950176
1713 | 50.5 | 45.5 | 0 | 2 | 2 | 0 | 0 | 0 | 0 | 0 | 0 | 0 | 0 | 0 | 0 | 0 | 0 | 0 | 0 | 0 | 298 | 2.839334 |  |  | 0.5950176
1714 | 50.5 | 45.5 | 0 | 2 | 2 | 0 | 0 | 0 | 0 | 0 | 0 | 0 | 0 | 0 | 0 | 0 | 0 | 0 | 0 | 0 | 298 | 2.83905 |  |  | 0.5950176
1715 | 50.5 | 45.5 | 0 | 2 | 2 | 0 | 0 | 0 | 0 | 0 | 0 | 0 | 0 | 0 | 0 | 0 | 0 | 0 | 0 | 0 | 298 | 2.83877 |  |  | 0.5950176
1716 | 50.5 | 45.5 | 0 | 2 | 2 | 0 | 0 | 0 | 0 | 0 | 0 | 0 | 0 | 0 | 0 | 0 | 0 | 0 | 0 | 0 | 298 | 2.838493 |  |  | 0.5950176
1717 | 50.5 | 45.5 | 0 | 2 | 2 | 0 | 0 | 0 | 0 | 0 | 0 | 0 | 0 | 0 | 0 | 0 | 0 | 0 | 0 | 0 | 298 | 2.838219 |  |  | 0.5950176
1718 | 50.5 | 45.5 | 0 | 2 | 2 | 0 | 0 | 0 | 0 | 0 | 0 | 0 | 0 | 0 | 0 | 0 | 0 | 0 | 0 | 0 | 298 | 2.837948 |  |  | 0.5950176
1719 | 50.5 | 45.5 | 0 | 2 | 2 | 0 | 0 | 0 | 0 | 0 | 0 | 0 | 0 | 0 | 0 | 0 | 0 | 0 | 0 | 0 | 298 | 2.837681 |  |  | 0.5950176
1720 | 50.5 | 45.5 | 0 | 2 | 2 | 0 | 0 | 0 | 0 | 0 | 0 | 0 | 0 | 0 | 0 | 0 | 0 | 0 | 0 | 0 | 298 | 2.837416 |  |  | 0.5950176
1721 | 50.5 | 45.5 | 0 | 2 | 2 | 0 | 0 | 0 | 0 | 0 | 0 | 0 | 0 | 0 | 0 | 0 | 0 | 0 | 0 | 0 | 298 | 2.837154 |  |  | 0.5950176
1722 | 50.5 | 45.5 | 0 | 2 | 2 | 0 | 0 | 0 | 0 | 0 | 0 | 0 | 0 | 0 | 0 | 0 | 0 | 0 | 0 | 0 | 298 | 2.836895 |  |  | 0.5950176
1723 | 50.5 | 45.5 | 0 | 2 | 2 | 0 | 0 | 0 | 0 | 0 | 0 | 0 | 0 | 0 | 0 | 0 | 0 | 0 | 0 | 0 | 298 | 2.836639 |  |  | 0.5950176
1724 | 50.5 | 45.5 | 0 | 2 | 2 | 0 | 0 | 0 | 0 | 0 | 0 | 0 | 0 | 0 | 0 | 0 | 0 | 0 | 0 | 0 | 298 | 2.836386 |  |  | 0.5950176
1725 | 50.5 | 45.5 | 0 | 2 | 2 | 0 | 0 | 0 | 0 | 0 | 0 | 0 | 0 | 0 | 0 | 0 | 0 | 0 | 0 | 0 | 298 | 2.836135 |  |  | 0.5950176
1726 | 50.5 | 45.5 | 0 | 2 | 2 | 0 | 0 | 0 | 0 | 0 | 0 | 0 | 0 | 0 | 0 | 0 | 0 | 0 | 0 | 0 | 298 | 2.835887 |  |  | 0.5950176
1727 | 50.5 | 45.5 | 0 | 2 | 2 | 0 | 0 | 0 | 0 | 0 | 0 | 0 | 0 | 0 | 0 | 0 | 0 | 0 | 0 | 0 | 298 | 2.835642 |  |  | 0.5950176
1728 | 50.5 | 45.5 | 0 | 2 | 2 | 0 | 0 | 0 | 0 | 0 | 0 | 0 | 0 | 0 | 0 | 0 | 0 | 0 | 0 | 0 | 298 | 2.835399 |  |  | 0.5950176
1729 | 50.5 | 45.5 | 0 | 2 | 2 | 0 | 0 | 0 | 0 | 0 | 0 | 0 | 0 | 0 | 0 | 0 | 0 | 0 | 0 | 0 | 298 | 2.835159 |  |  | 0.5950176
1730 | 50.5 | 45.5 | 0 | 2 | 2 | 0 | 0 | 0 | 0 | 0 | 0 | 0 | 0 | 0 | 0 | 0 | 0 | 0 | 0 | 0 | 298 | 2.834921 |  |  | 0.5950176
1731 | 50.5 | 45.5 | 0 | 2 | 2 | 0 | 0 | 0 | 0 | 0 | 0 | 0 | 0 | 0 | 0 | 0 | 0 | 0 | 0 | 0 | 298 | 2.834686 |  |  | 0.5950176
1732 | 50.5 | 45.5 | 0 | 2 | 2 | 0 | 0 | 0 | 0 | 0 | 0 | 0 | 0 | 0 | 0 | 0 | 0 | 0 | 0 | 0 | 298 | 2.834453 |  |  | 0.5950176
1733 | 50.5 | 45.5 | 0 | 2 | 2 | 0 | 0 | 0 | 0 | 0 | 0 | 0 | 0 | 0 | 0 | 0 | 0 | 0 | 0 | 0 | 298 | 2.834222 |  |  | 0.5950176
1734 | 50.5 | 45.5 | 0 | 2 | 2 | 0 | 0 | 0 | 0 | 0 | 0 | 0 | 0 | 0 | 0 | 0 | 0 | 0 | 0 | 0 | 298 | 2.833994 |  |  | 0.5950176
1735 | 50.5 | 45.5 | 0 | 2 | 2 | 0 | 0 | 0 | 0 | 0 | 0 | 0 | 0 | 0 | 0 | 0 | 0 | 0 | 0 | 0 | 298 | 2.833768 |  |  | 0.5950176
1736 | 50.5 | 45.5 | 0 | 2 | 2 | 0 | 0 | 0 | 0 | 0 | 0 | 0 | 0 | 0 | 0 | 0 | 0 | 0 | 0 | 0 | 298 | 2.833544 |  |  | 0.5950176
1737 | 50.5 | 45.5 | 0 | 2 | 2 | 0 | 0 | 0 | 0 | 0 | 0 | 0 | 0 | 0 | 0 | 0 | 0 | 0 | 0 | 0 | 298 | 2.833323 |  |  | 0.5950176
1738 | 50.5 | 45.5 | 0 | 2 | 2 | 0 | 0 | 0 | 0 | 0 | 0 | 0 | 0 | 0 | 0 | 0 | 0 | 0 | 0 | 0 | 298 | 2.833103 |  |  | 0.5950176
1739 | 50.5 | 45.5 | 0 | 2 | 2 | 0 | 0 | 0 | 0 | 0 | 0 | 0 | 0 | 0 | 0 | 0 | 0 | 0 | 0 | 0 | 298 | 2.832886 |  |  | 0.5950176
1740 | 50.5 | 45.5 | 0 | 2 | 2 | 0 | 0 | 0 | 0 | 0 | 0 | 0 | 0 | 0 | 0 | 0 | 0 | 0 | 0 | 0 | 298 | 2.832671 |  |  | 0.5950176
1741 | 50.5 | 45.5 | 0 | 2 | 2 | 0 | 0 | 0 | 0 | 0 | 0 | 0 | 0 | 0 | 0 | 0 | 0 | 0 | 0 | 0 | 298 | 2.832458 |  |  | 0.5950176
1742 | 50.5 | 45.5 | 0 | 2 | 2 | 0 | 0 | 0 | 0 | 0 | 0 | 0 | 0 | 0 | 0 | 0 | 0 | 0 | 0 | 0 | 298 | 2.832247 |  |  | 0.5950176
1743 | 50.5 | 45.5 | 0 | 2 | 2 | 0 | 0 | 0 | 0 | 0 | 0 | 0 | 0 | 0 | 0 | 0 | 0 | 0 | 0 | 0 | 298 | 2.832038 |  |  | 0.5950176
1744 | 50.5 | 45.5 | 0 | 2 | 2 | 0 | 0 | 0 | 0 | 0 | 0 | 0 | 0 | 0 | 0 | 0 | 0 | 0 | 0 | 0 | 298 | 2.831831 |  |  | 0.5950176
1745 | 50.5 | 45.5 | 0 | 2 | 2 | 0 | 0 | 0 | 0 | 0 | 0 | 0 | 0 | 0 | 0 | 0 | 0 | 0 | 0 | 0 | 298 | 2.831626 |  |  | 0.5950176
1746 | 50.5 | 45.5 | 0 | 2 | 2 | 0 | 0 | 0 | 0 | 0 | 0 | 0 | 0 | 0 | 0 | 0 | 0 | 0 | 0 | 0 | 298 | 2.831423 |  |  | 0.5950176
1747 | 50.5 | 45.5 | 0 | 2 | 2 | 0 | 0 | 0 | 0 | 0 | 0 | 0 | 0 | 0 | 0 | 0 | 0 | 0 | 0 | 0 | 298 | 2.831221 |  |  | 0.5950176
1748 | 50.5 | 45.5 | 0 | 2 | 2 | 0 | 0 | 0 | 0 | 0 | 0 | 0 | 0 | 0 | 0 | 0 | 0 | 0 | 0 | 0 | 298 | 2.831022 |  |  | 0.5950176
1749 | 50.5 | 45.5 | 0 | 2 | 2 | 0 | 0 | 0 | 0 | 0 | 0 | 0 | 0 | 0 | 0 | 0 | 0 | 0 | 0 | 0 | 298 | 2.830824 |  |  | 0.5950176
1750 | 50.5 | 45.5 | 0 | 2 | 2 | 0 | 0 | 0 | 0 | 0 | 0 | 0 | 0 | 0 | 0 | 0 | 0 | 0 | 0 | 0 | 298 | 2.830628 |  |  | 0.5950176
1751 | 50.5 | 45.5 | 0 | 2 | 2 | 0 | 0 | 0 | 0 | 0 | 0 | 0 | 0 | 0 | 0 | 0 | 0 | 0 | 0 | 0 | 298 | 2.830434 |  |  | 0.5950176
1752 | 50.5 | 45.5 | 0 | 2 | 2 | 0 | 0 | 0 | 0 | 0 | 0 | 0 | 0 | 0 | 0 | 0 | 0 | 0 | 0 | 0 | 298 | 2.830242 |  |  | 0.5950176
1753 | 50.5 | 45.5 | 0 | 2 | 2 | 0 | 0 | 0 | 0 | 0 | 0 | 0 | 0 | 0 | 0 | 0 | 0 | 0 | 0 | 0 | 298 | 2.830051 |  |  | 0.5950176
1754 | 50.5 | 45.5 | 0 | 2 | 2 | 0 | 0 | 0 | 0 | 0 | 0 | 0 | 0 | 0 | 0 | 0 | 0 | 0 | 0 | 0 | 298 | 2.829862 |  |  | 0.5950176
1755 | 50.5 | 45.5 | 0 | 2 | 2 | 0 | 0 | 0 | 0 | 0 | 0 | 0 | 0 | 0 | 0 | 0 | 0 | 0 | 0 | 0 | 298 | 2.829675 |  |  | 0.5950176
1756 | 50.5 | 45.5 | 0 | 2 | 2 | 0 | 0 | 0 | 0 | 0 | 0 | 0 | 0 | 0 | 0 | 0 | 0 | 0 | 0 | 0 | 298 | 2.829489 |  |  | 0.5950176
1757 | 50.5 | 45.5 | 0 | 2 | 2 | 0 | 0 | 0 | 0 | 0 | 0 | 0 | 0 | 0 | 0 | 0 | 0 | 0 | 0 | 0 | 298 | 2.829305 |  |  | 0.5950176
1758 | 50.5 | 45.5 | 0 | 2 | 2 | 0 | 0 | 0 | 0 | 0 | 0 | 0 | 0 | 0 | 0 | 0 | 0 | 0 | 0 | 0 | 298 | 2.829123 |  |  | 0.5950176
1759 | 50.5 | 45.5 | 0 | 2 | 2 | 0 | 0 | 0 | 0 | 0 | 0 | 0 | 0 | 0 | 0 | 0 | 0 | 0 | 0 | 0 | 298 | 2.828942 |  |  | 0.5950176
1760 | 50.5 | 45.5 | 0 | 2 | 2 | 0 | 0 | 0 | 0 | 0 | 0 | 0 | 0 | 0 | 0 | 0 | 0 | 0 | 0 | 0 | 298 | 2.828762 |  |  | 0.5950176
1761 | 50.5 | 45.5 | 0 | 2 | 2 | 0 | 0 | 0 | 0 | 0 | 0 | 0 | 0 | 0 | 0 | 0 | 0 | 0 | 0 | 0 | 298 | 2.828584 |  |  | 0.5950176
1762 | 50.5 | 45.5 | 0 | 2 | 2 | 0 | 0 | 0 | 0 | 0 | 0 | 0 | 0 | 0 | 0 | 0 | 0 | 0 | 0 | 0 | 298 | 2.828408 |  |  | 0.5950176
1763 | 50.5 | 45.5 | 0 | 2 | 2 | 0 | 0 | 0 | 0 | 0 | 0 | 0 | 0 | 0 | 0 | 0 | 0 | 0 | 0 | 0 | 298 | 2.828233 |  |  | 0.5950176
1764 | 50.5 | 45.5 | 0 | 2 | 2 | 0 | 0 | 0 | 0 | 0 | 0 | 0 | 0 | 0 | 0 | 0 | 0 | 0 | 0 | 0 | 298 | 2.82806 |  |  | 0.5950176
1765 | 50.5 | 45.5 | 0 | 2 | 2 | 0 | 0 | 0 | 0 | 0 | 0 | 0 | 0 | 0 | 0 | 0 | 0 | 0 | 0 | 0 | 298 | 2.827888 |  |  | 0.5950176
1766 | 50.5 | 45.5 | 0 | 2 | 2 | 0 | 0 | 0 | 0 | 0 | 0 | 0 | 0 | 0 | 0 | 0 | 0 | 0 | 0 | 0 | 298 | 2.827717 |  |  | 0.5950176
1767 | 50.5 | 45.5 | 0 | 2 | 2 | 0 | 0 | 0 | 0 | 0 | 0 | 0 | 0 | 0 | 0 | 0 | 0 | 0 | 0 | 0 | 298 | 2.827548 |  |  | 0.5950176
1768 | 50.5 | 45.5 | 0 | 2 | 2 | 0 | 0 | 0 | 0 | 0 | 0 | 0 | 0 | 0 | 0 | 0 | 0 | 0 | 0 | 0 | 298 | 2.82738 |  |  | 0.5950176
1769 | 50.5 | 45.5 | 0 | 2 | 2 | 0 | 0 | 0 | 0 | 0 | 0 | 0 | 0 | 0 | 0 | 0 | 0 | 0 | 0 | 0 | 298 | 2.827214 |  |  | 0.5950176
1770 | 50.5 | 45.5 | 0 | 2 | 2 | 0 | 0 | 0 | 0 | 0 | 0 | 0 | 0 | 0 | 0 | 0 | 0 | 0 | 0 | 0 | 298 | 2.827049 |  |  | 0.5950176
1771 | 50.5 | 45.5 | 0 | 2 | 2 | 0 | 0 | 0 | 0 | 0 | 0 | 0 | 0 | 0 | 0 | 0 | 0 | 0 | 0 | 0 | 298 | 2.826885 |  |  | 0.5950176
1772 | 50.5 | 45.5 | 0 | 2 | 2 | 0 | 0 | 0 | 0 | 0 | 0 | 0 | 0 | 0 | 0 | 0 | 0 | 0 | 0 | 0 | 298 | 2.826723 |  |  | 0.5950176
1773 | 50.5 | 45.5 | 0 | 2 | 2 | 0 | 0 | 0 | 0 | 0 | 0 | 0 | 0 | 0 | 0 | 0 | 0 | 0 | 0 | 0 | 298 | 2.826561 |  |  | 0.5950176
1774 | 50.5 | 45.5 | 0 | 2 | 2 | 0 | 0 | 0 | 0 | 0 | 0 | 0 | 0 | 0 | 0 | 0 | 0 | 0 | 0 | 0 | 298 | 2.826401 |  |  | 0.5950176
1775 | 50.5 | 45.5 | 0 | 2 | 2 | 0 | 0 | 0 | 0 | 0 | 0 | 0 | 0 | 0 | 0 | 0 | 0 | 0 | 0 | 0 | 298 | 2.826243 |  |  | 0.5950176
1776 | 50.5 | 45.5 | 0 | 2 | 2 | 0 | 0 | 0 | 0 | 0 | 0 | 0 | 0 | 0 | 0 | 0 | 0 | 0 | 0 | 0 | 298 | 2.826085 |  |  | 0.5950176
1777 | 50.5 | 45.5 | 0 | 2 | 2 | 0 | 0 | 0 | 0 | 0 | 0 | 0 | 0 | 0 | 0 | 0 | 0 | 0 | 0 | 0 | 298 | 2.825929 |  |  | 0.5950176
1778 | 50.5 | 45.5 | 0 | 2 | 2 | 0 | 0 | 0 | 0 | 0 | 0 | 0 | 0 | 0 | 0 | 0 | 0 | 0 | 0 | 0 | 298 | 2.825774 |  |  | 0.5950176
1779 | 50.5 | 45.5 | 0 | 2 | 2 | 0 | 0 | 0 | 0 | 0 | 0 | 0 | 0 | 0 | 0 | 0 | 0 | 0 | 0 | 0 | 298 | 2.82562 |  |  | 0.5950176
1780 | 50.5 | 45.5 | 0 | 2 | 2 | 0 | 0 | 0 | 0 | 0 | 0 | 0 | 0 | 0 | 0 | 0 | 0 | 0 | 0 | 0 | 298 | 2.825468 |  |  | 0.5950176
1781 | 50.5 | 45.5 | 0 | 2 | 2 | 0 | 0 | 0 | 0 | 0 | 0 | 0 | 0 | 0 | 0 | 0 | 0 | 0 | 0 | 0 | 298 | 2.825316 |  |  | 0.5950176
1782 | 50.5 | 45.5 | 0 | 2 | 2 | 0 | 0 | 0 | 0 | 0 | 0 | 0 | 0 | 0 | 0 | 0 | 0 | 0 | 0 | 0 | 298 | 2.825166 |  |  | 0.5950176
1783 | 50.5 | 45.5 | 0 | 2 | 2 | 0 | 0 | 0 | 0 | 0 | 0 | 0 | 0 | 0 | 0 | 0 | 0 | 0 | 0 | 0 | 298 | 2.825017 |  |  | 0.5950176
1784 | 50.5 | 45.5 | 0 | 2 | 2 | 0 | 0 | 0 | 0 | 0 | 0 | 0 | 0 | 0 | 0 | 0 | 0 | 0 | 0 | 0 | 298 | 2.824869 |  |  | 0.5950176
1785 | 50.5 | 45.5 | 0 | 2 | 2 | 0 | 0 | 0 | 0 | 0 | 0 | 0 | 0 | 0 | 0 | 0 | 0 | 0 | 0 | 0 | 298 | 2.824722 |  |  | 0.5950176
1786 | 50.5 | 45.5 | 0 | 2 | 2 | 0 | 0 | 0 | 0 | 0 | 0 | 0 | 0 | 0 | 0 | 0 | 0 | 0 | 0 | 0 | 298 | 2.824576 |  |  | 0.5950176
1787 | 50.5 | 45.5 | 0 | 2 | 2 | 0 | 0 | 0 | 0 | 0 | 0 | 0 | 0 | 0 | 0 | 0 | 0 | 0 | 0 | 0 | 298 | 2.824431 |  |  | 0.5950176
1788 | 50.5 | 45.5 | 0 | 2 | 2 | 0 | 0 | 0 | 0 | 0 | 0 | 0 | 0 | 0 | 0 | 0 | 0 | 0 | 0 | 0 | 298 | 2.824287 |  |  | 0.5950176
1789 | 50.5 | 45.5 | 0 | 2 | 2 | 0 | 0 | 0 | 0 | 0 | 0 | 0 | 0 | 0 | 0 | 0 | 0 | 0 | 0 | 0 | 298 | 2.824145 |  |  | 0.5950176
1790 | 50.5 | 45.5 | 0 | 2 | 2 | 0 | 0 | 0 | 0 | 0 | 0 | 0 | 0 | 0 | 0 | 0 | 0 | 0 | 0 | 0 | 298 | 2.824003 |  |  | 0.5950176
1791 | 50.5 | 45.5 | 0 | 2 | 2 | 0 | 0 | 0 | 0 | 0 | 0 | 0 | 0 | 0 | 0 | 0 | 0 | 0 | 0 | 0 | 298 | 2.823863 |  |  | 0.5950176
1792 | 50.5 | 45.5 | 0 | 2 | 2 | 0 | 0 | 0 | 0 | 0 | 0 | 0 | 0 | 0 | 0 | 0 | 0 | 0 | 0 | 0 | 298 | 2.823723 |  |  | 0.5950176
1793 | 60.6 | 39.4 | 0 | 0 | 0 | 0 | 0 | 0 | 0 | 0 | 0 | 0 | 0 | 0 | 0 | 0 | 0 | 0 | 0 | 0 | 298 | 2.919798 |  |  | 0.603887
1794 | 60.6 | 39.4 | 0 | 0 | 0 | 0 | 0 | 0 | 0 | 0 | 0 | 0 | 0 | 0 | 0 | 0 | 0 | 0 | 0 | 0 | 298 | 2.820265 |  |  | 0.603887
1795 | 60.6 | 39.4 | 0 | 0 | 0 | 0 | 0 | 0 | 0 | 0 | 0 | 0 | 0 | 0 | 0 | 0 | 0 | 0 | 0 | 0 | 298 | 2.767644 |  |  | 0.603887
1796 | 60.6 | 39.4 | 0 | 0 | 0 | 0 | 0 | 0 | 0 | 0 | 0 | 0 | 0 | 0 | 0 | 0 | 0 | 0 | 0 | 0 | 298 | 2.732947 |  |  | 0.603887
1797 | 60.6 | 39.4 | 0 | 0 | 0 | 0 | 0 | 0 | 0 | 0 | 0 | 0 | 0 | 0 | 0 | 0 | 0 | 0 | 0 | 0 | 298 | 2.70757 |  |  | 0.603887
1798 | 60.6 | 39.4 | 0 | 0 | 0 | 0 | 0 | 0 | 0 | 0 | 0 | 0 | 0 | 0 | 0 | 0 | 0 | 0 | 0 | 0 | 298 | 2.637337 |  |  | 0.603887
1799 | 60.6 | 39.4 | 0 | 0 | 0 | 0 | 0 | 0 | 0 | 0 | 0 | 0 | 0 | 0 | 0 | 0 | 0 | 0 | 0 | 0 | 298 | 2.602181 |  |  | 0.603887
1800 | 60.6 | 39.4 | 0 | 0 | 0 | 0 | 0 | 0 | 0 | 0 | 0 | 0 | 0 | 0 | 0 | 0 | 0 | 0 | 0 | 0 | 298 | 2.579784 |  |  | 0.603887
1801 | 60.6 | 39.4 | 0 | 0 | 0 | 0 | 0 | 0 | 0 | 0 | 0 | 0 | 0 | 0 | 0 | 0 | 0 | 0 | 0 | 0 | 298 | 2.563808 |  |  | 0.603887
1802 | 60.6 | 39.4 | 0 | 0 | 0 | 0 | 0 | 0 | 0 | 0 | 0 | 0 | 0 | 0 | 0 | 0 | 0 | 0 | 0 | 0 | 298 | 2.551626 |  |  | 0.603887
1803 | 60.6 | 39.4 | 0 | 0 | 0 | 0 | 0 | 0 | 0 | 0 | 0 | 0 | 0 | 0 | 0 | 0 | 0 | 0 | 0 | 0 | 298 | 2.541917 |  |  | 0.603887
1804 | 60.6 | 39.4 | 0 | 0 | 0 | 0 | 0 | 0 | 0 | 0 | 0 | 0 | 0 | 0 | 0 | 0 | 0 | 0 | 0 | 0 | 298 | 2.533929 |  |  | 0.603887
1805 | 60.6 | 39.4 | 0 | 0 | 0 | 0 | 0 | 0 | 0 | 0 | 0 | 0 | 0 | 0 | 0 | 0 | 0 | 0 | 0 | 0 | 298 | 2.5272 |  |  | 0.603887
1806 | 60.6 | 39.4 | 0 | 0 | 0 | 0 | 0 | 0 | 0 | 0 | 0 | 0 | 0 | 0 | 0 | 0 | 0 | 0 | 0 | 0 | 298 | 2.521425 |  |  | 0.603887
1807 | 60.6 | 39.4 | 0 | 0 | 0 | 0 | 0 | 0 | 0 | 0 | 0 | 0 | 0 | 0 | 0 | 0 | 0 | 0 | 0 | 0 | 298 | 2.50124 |  |  | 0.603887
1808 | 60.6 | 39.4 | 0 | 0 | 0 | 0 | 0 | 0 | 0 | 0 | 0 | 0 | 0 | 0 | 0 | 0 | 0 | 0 | 0 | 0 | 298 | 2.488745 |  |  | 0.603887
1809 | 60.6 | 39.4 | 0 | 0 | 0 | 0 | 0 | 0 | 0 | 0 | 0 | 0 | 0 | 0 | 0 | 0 | 0 | 0 | 0 | 0 | 298 | 2.480007 |  |  | 0.603887
1810 | 60.6 | 39.4 | 0 | 0 | 0 | 0 | 0 | 0 | 0 | 0 | 0 | 0 | 0 | 0 | 0 | 0 | 0 | 0 | 0 | 0 | 298 | 2.473442 |  |  | 0.603887
1811 | 60.6 | 39.4 | 0 | 0 | 0 | 0 | 0 | 0 | 0 | 0 | 0 | 0 | 0 | 0 | 0 | 0 | 0 | 0 | 0 | 0 | 298 | 2.468271 |  |  | 0.603887
1812 | 60.6 | 39.4 | 0 | 0 | 0 | 0 | 0 | 0 | 0 | 0 | 0 | 0 | 0 | 0 | 0 | 0 | 0 | 0 | 0 | 0 | 298 | 2.464057 |  |  | 0.603887
1813 | 60.6 | 39.4 | 0 | 0 | 0 | 0 | 0 | 0 | 0 | 0 | 0 | 0 | 0 | 0 | 0 | 0 | 0 | 0 | 0 | 0 | 298 | 2.460535 |  |  | 0.603887
1814 | 60.6 | 39.4 | 0 | 0 | 0 | 0 | 0 | 0 | 0 | 0 | 0 | 0 | 0 | 0 | 0 | 0 | 0 | 0 | 0 | 0 | 298 | 2.457533 |  |  | 0.603887
1815 | 60.6 | 39.4 | 0 | 0 | 0 | 0 | 0 | 0 | 0 | 0 | 0 | 0 | 0 | 0 | 0 | 0 | 0 | 0 | 0 | 0 | 298 | 2.454934 |  |  | 0.603887
1816 | 60.6 | 39.4 | 0 | 0 | 0 | 0 | 0 | 0 | 0 | 0 | 0 | 0 | 0 | 0 | 0 | 0 | 0 | 0 | 0 | 0 | 298 | 2.452654 |  |  | 0.603887
1817 | 60.6 | 39.4 | 0 | 0 | 0 | 0 | 0 | 0 | 0 | 0 | 0 | 0 | 0 | 0 | 0 | 0 | 0 | 0 | 0 | 0 | 298 | 2.450632 |  |  | 0.603887
1818 | 60.6 | 39.4 | 0 | 0 | 0 | 0 | 0 | 0 | 0 | 0 | 0 | 0 | 0 | 0 | 0 | 0 | 0 | 0 | 0 | 0 | 298 | 2.448824 |  |  | 0.603887
1819 | 60.6 | 39.4 | 0 | 0 | 0 | 0 | 0 | 0 | 0 | 0 | 0 | 0 | 0 | 0 | 0 | 0 | 0 | 0 | 0 | 0 | 298 | 2.447192 |  |  | 0.603887
1820 | 60.6 | 39.4 | 0 | 0 | 0 | 0 | 0 | 0 | 0 | 0 | 0 | 0 | 0 | 0 | 0 | 0 | 0 | 0 | 0 | 0 | 298 | 2.445711 |  |  | 0.603887
1821 | 60.6 | 39.4 | 0 | 0 | 0 | 0 | 0 | 0 | 0 | 0 | 0 | 0 | 0 | 0 | 0 | 0 | 0 | 0 | 0 | 0 | 298 | 2.444359 |  |  | 0.603887
1822 | 60.6 | 39.4 | 0 | 0 | 0 | 0 | 0 | 0 | 0 | 0 | 0 | 0 | 0 | 0 | 0 | 0 | 0 | 0 | 0 | 0 | 298 | 2.443116 |  |  | 0.603887
1823 | 60.6 | 39.4 | 0 | 0 | 0 | 0 | 0 | 0 | 0 | 0 | 0 | 0 | 0 | 0 | 0 | 0 | 0 | 0 | 0 | 0 | 298 | 2.441971 |  |  | 0.603887
1824 | 60.6 | 39.4 | 0 | 0 | 0 | 0 | 0 | 0 | 0 | 0 | 0 | 0 | 0 | 0 | 0 | 0 | 0 | 0 | 0 | 0 | 298 | 2.440909 |  |  | 0.603887
1825 | 60.6 | 39.4 | 0 | 0 | 0 | 0 | 0 | 0 | 0 | 0 | 0 | 0 | 0 | 0 | 0 | 0 | 0 | 0 | 0 | 0 | 298 | 2.439922 |  |  | 0.603887
1826 | 60.6 | 39.4 | 0 | 0 | 0 | 0 | 0 | 0 | 0 | 0 | 0 | 0 | 0 | 0 | 0 | 0 | 0 | 0 | 0 | 0 | 298 | 2.439001 |  |  | 0.603887
1827 | 60.6 | 39.4 | 0 | 0 | 0 | 0 | 0 | 0 | 0 | 0 | 0 | 0 | 0 | 0 | 0 | 0 | 0 | 0 | 0 | 0 | 298 | 2.438139 |  |  | 0.603887
1828 | 60.6 | 39.4 | 0 | 0 | 0 | 0 | 0 | 0 | 0 | 0 | 0 | 0 | 0 | 0 | 0 | 0 | 0 | 0 | 0 | 0 | 298 | 2.43733 |  |  | 0.603887
1829 | 60.6 | 39.4 | 0 | 0 | 0 | 0 | 0 | 0 | 0 | 0 | 0 | 0 | 0 | 0 | 0 | 0 | 0 | 0 | 0 | 0 | 298 | 2.436568 |  |  | 0.603887
1830 | 60.6 | 39.4 | 0 | 0 | 0 | 0 | 0 | 0 | 0 | 0 | 0 | 0 | 0 | 0 | 0 | 0 | 0 | 0 | 0 | 0 | 298 | 2.43585 |  |  | 0.603887
1831 | 60.6 | 39.4 | 0 | 0 | 0 | 0 | 0 | 0 | 0 | 0 | 0 | 0 | 0 | 0 | 0 | 0 | 0 | 0 | 0 | 0 | 298 | 2.435171 |  |  | 0.603887
1832 | 60.6 | 39.4 | 0 | 0 | 0 | 0 | 0 | 0 | 0 | 0 | 0 | 0 | 0 | 0 | 0 | 0 | 0 | 0 | 0 | 0 | 298 | 2.434527 |  |  | 0.603887
1833 | 60.6 | 39.4 | 0 | 0 | 0 | 0 | 0 | 0 | 0 | 0 | 0 | 0 | 0 | 0 | 0 | 0 | 0 | 0 | 0 | 0 | 298 | 2.433917 |  |  | 0.603887
1834 | 60.6 | 39.4 | 0 | 0 | 0 | 0 | 0 | 0 | 0 | 0 | 0 | 0 | 0 | 0 | 0 | 0 | 0 | 0 | 0 | 0 | 298 | 2.433336 |  |  | 0.603887
1835 | 60.6 | 39.4 | 0 | 0 | 0 | 0 | 0 | 0 | 0 | 0 | 0 | 0 | 0 | 0 | 0 | 0 | 0 | 0 | 0 | 0 | 298 | 2.432783 |  |  | 0.603887
1836 | 60.6 | 39.4 | 0 | 0 | 0 | 0 | 0 | 0 | 0 | 0 | 0 | 0 | 0 | 0 | 0 | 0 | 0 | 0 | 0 | 0 | 298 | 2.432255 |  |  | 0.603887
1837 | 60.6 | 39.4 | 0 | 0 | 0 | 0 | 0 | 0 | 0 | 0 | 0 | 0 | 0 | 0 | 0 | 0 | 0 | 0 | 0 | 0 | 298 | 2.431751 |  |  | 0.603887
1838 | 60.6 | 39.4 | 0 | 0 | 0 | 0 | 0 | 0 | 0 | 0 | 0 | 0 | 0 | 0 | 0 | 0 | 0 | 0 | 0 | 0 | 298 | 2.431269 |  |  | 0.603887
1839 | 60.6 | 39.4 | 0 | 0 | 0 | 0 | 0 | 0 | 0 | 0 | 0 | 0 | 0 | 0 | 0 | 0 | 0 | 0 | 0 | 0 | 298 | 2.430807 |  |  | 0.603887
1840 | 60.6 | 39.4 | 0 | 0 | 0 | 0 | 0 | 0 | 0 | 0 | 0 | 0 | 0 | 0 | 0 | 0 | 0 | 0 | 0 | 0 | 298 | 2.430364 |  |  | 0.603887
1841 | 60.6 | 39.4 | 0 | 0 | 0 | 0 | 0 | 0 | 0 | 0 | 0 | 0 | 0 | 0 | 0 | 0 | 0 | 0 | 0 | 0 | 298 | 2.429939 |  |  | 0.603887
1842 | 60.6 | 39.4 | 0 | 0 | 0 | 0 | 0 | 0 | 0 | 0 | 0 | 0 | 0 | 0 | 0 | 0 | 0 | 0 | 0 | 0 | 298 | 2.42953 |  |  | 0.603887
1843 | 60.6 | 39.4 | 0 | 0 | 0 | 0 | 0 | 0 | 0 | 0 | 0 | 0 | 0 | 0 | 0 | 0 | 0 | 0 | 0 | 0 | 298 | 2.429137 |  |  | 0.603887
1844 | 60.6 | 39.4 | 0 | 0 | 0 | 0 | 0 | 0 | 0 | 0 | 0 | 0 | 0 | 0 | 0 | 0 | 0 | 0 | 0 | 0 | 298 | 2.428758 |  |  | 0.603887
1845 | 60.6 | 39.4 | 0 | 0 | 0 | 0 | 0 | 0 | 0 | 0 | 0 | 0 | 0 | 0 | 0 | 0 | 0 | 0 | 0 | 0 | 298 | 2.428393 |  |  | 0.603887
1846 | 60.6 | 39.4 | 0 | 0 | 0 | 0 | 0 | 0 | 0 | 0 | 0 | 0 | 0 | 0 | 0 | 0 | 0 | 0 | 0 | 0 | 298 | 2.42804 |  |  | 0.603887
1847 | 60.6 | 39.4 | 0 | 0 | 0 | 0 | 0 | 0 | 0 | 0 | 0 | 0 | 0 | 0 | 0 | 0 | 0 | 0 | 0 | 0 | 298 | 2.4277 |  |  | 0.603887
1848 | 60.6 | 39.4 | 0 | 0 | 0 | 0 | 0 | 0 | 0 | 0 | 0 | 0 | 0 | 0 | 0 | 0 | 0 | 0 | 0 | 0 | 298 | 2.427371 |  |  | 0.603887
1849 | 60.6 | 39.4 | 0 | 0 | 0 | 0 | 0 | 0 | 0 | 0 | 0 | 0 | 0 | 0 | 0 | 0 | 0 | 0 | 0 | 0 | 298 | 2.427053 |  |  | 0.603887
1850 | 60.6 | 39.4 | 0 | 0 | 0 | 0 | 0 | 0 | 0 | 0 | 0 | 0 | 0 | 0 | 0 | 0 | 0 | 0 | 0 | 0 | 298 | 2.426745 |  |  | 0.603887
1851 | 60.6 | 39.4 | 0 | 0 | 0 | 0 | 0 | 0 | 0 | 0 | 0 | 0 | 0 | 0 | 0 | 0 | 0 | 0 | 0 | 0 | 298 | 2.426447 |  |  | 0.603887
1852 | 60.6 | 39.4 | 0 | 0 | 0 | 0 | 0 | 0 | 0 | 0 | 0 | 0 | 0 | 0 | 0 | 0 | 0 | 0 | 0 | 0 | 298 | 2.426158 |  |  | 0.603887
1853 | 60.6 | 39.4 | 0 | 0 | 0 | 0 | 0 | 0 | 0 | 0 | 0 | 0 | 0 | 0 | 0 | 0 | 0 | 0 | 0 | 0 | 298 | 2.425878 |  |  | 0.603887
1854 | 60.6 | 39.4 | 0 | 0 | 0 | 0 | 0 | 0 | 0 | 0 | 0 | 0 | 0 | 0 | 0 | 0 | 0 | 0 | 0 | 0 | 298 | 2.425606 |  |  | 0.603887
1855 | 60.6 | 39.4 | 0 | 0 | 0 | 0 | 0 | 0 | 0 | 0 | 0 | 0 | 0 | 0 | 0 | 0 | 0 | 0 | 0 | 0 | 298 | 2.425342 |  |  | 0.603887
1856 | 60.6 | 39.4 | 0 | 0 | 0 | 0 | 0 | 0 | 0 | 0 | 0 | 0 | 0 | 0 | 0 | 0 | 0 | 0 | 0 | 0 | 298 | 2.425085 |  |  | 0.603887
1857 | 60.6 | 39.4 | 0 | 0 | 0 | 0 | 0 | 0 | 0 | 0 | 0 | 0 | 0 | 0 | 0 | 0 | 0 | 0 | 0 | 0 | 298 | 2.424835 |  |  | 0.603887
1858 | 60.6 | 39.4 | 0 | 0 | 0 | 0 | 0 | 0 | 0 | 0 | 0 | 0 | 0 | 0 | 0 | 0 | 0 | 0 | 0 | 0 | 298 | 2.424593 |  |  | 0.603887
1859 | 60.6 | 39.4 | 0 | 0 | 0 | 0 | 0 | 0 | 0 | 0 | 0 | 0 | 0 | 0 | 0 | 0 | 0 | 0 | 0 | 0 | 298 | 2.424357 |  |  | 0.603887
1860 | 60.6 | 39.4 | 0 | 0 | 0 | 0 | 0 | 0 | 0 | 0 | 0 | 0 | 0 | 0 | 0 | 0 | 0 | 0 | 0 | 0 | 298 | 2.424127 |  |  | 0.603887
1861 | 60.6 | 39.4 | 0 | 0 | 0 | 0 | 0 | 0 | 0 | 0 | 0 | 0 | 0 | 0 | 0 | 0 | 0 | 0 | 0 | 0 | 298 | 2.423903 |  |  | 0.603887
1862 | 60.6 | 39.4 | 0 | 0 | 0 | 0 | 0 | 0 | 0 | 0 | 0 | 0 | 0 | 0 | 0 | 0 | 0 | 0 | 0 | 0 | 298 | 2.423684 |  |  | 0.603887
1863 | 60.6 | 39.4 | 0 | 0 | 0 | 0 | 0 | 0 | 0 | 0 | 0 | 0 | 0 | 0 | 0 | 0 | 0 | 0 | 0 | 0 | 298 | 2.423472 |  |  | 0.603887
1864 | 60.6 | 39.4 | 0 | 0 | 0 | 0 | 0 | 0 | 0 | 0 | 0 | 0 | 0 | 0 | 0 | 0 | 0 | 0 | 0 | 0 | 298 | 2.423264 |  |  | 0.603887
1865 | 60.6 | 39.4 | 0 | 0 | 0 | 0 | 0 | 0 | 0 | 0 | 0 | 0 | 0 | 0 | 0 | 0 | 0 | 0 | 0 | 0 | 298 | 2.423062 |  |  | 0.603887
1866 | 60.6 | 39.4 | 0 | 0 | 0 | 0 | 0 | 0 | 0 | 0 | 0 | 0 | 0 | 0 | 0 | 0 | 0 | 0 | 0 | 0 | 298 | 2.422864 |  |  | 0.603887
1867 | 60.6 | 39.4 | 0 | 0 | 0 | 0 | 0 | 0 | 0 | 0 | 0 | 0 | 0 | 0 | 0 | 0 | 0 | 0 | 0 | 0 | 298 | 2.422671 |  |  | 0.603887
1868 | 60.6 | 39.4 | 0 | 0 | 0 | 0 | 0 | 0 | 0 | 0 | 0 | 0 | 0 | 0 | 0 | 0 | 0 | 0 | 0 | 0 | 298 | 2.422482 |  |  | 0.603887
1869 | 60.6 | 39.4 | 0 | 0 | 0 | 0 | 0 | 0 | 0 | 0 | 0 | 0 | 0 | 0 | 0 | 0 | 0 | 0 | 0 | 0 | 298 | 2.422298 |  |  | 0.603887
1870 | 60.6 | 39.4 | 0 | 0 | 0 | 0 | 0 | 0 | 0 | 0 | 0 | 0 | 0 | 0 | 0 | 0 | 0 | 0 | 0 | 0 | 298 | 2.422118 |  |  | 0.603887
1871 | 60.6 | 39.4 | 0 | 0 | 0 | 0 | 0 | 0 | 0 | 0 | 0 | 0 | 0 | 0 | 0 | 0 | 0 | 0 | 0 | 0 | 298 | 2.421942 |  |  | 0.603887
1872 | 60.6 | 39.4 | 0 | 0 | 0 | 0 | 0 | 0 | 0 | 0 | 0 | 0 | 0 | 0 | 0 | 0 | 0 | 0 | 0 | 0 | 298 | 2.421769 |  |  | 0.603887
1873 | 60.6 | 39.4 | 0 | 0 | 0 | 0 | 0 | 0 | 0 | 0 | 0 | 0 | 0 | 0 | 0 | 0 | 0 | 0 | 0 | 0 | 298 | 2.421601 |  |  | 0.603887
1874 | 60.6 | 39.4 | 0 | 0 | 0 | 0 | 0 | 0 | 0 | 0 | 0 | 0 | 0 | 0 | 0 | 0 | 0 | 0 | 0 | 0 | 298 | 2.421435 |  |  | 0.603887
1875 | 60.6 | 39.4 | 0 | 0 | 0 | 0 | 0 | 0 | 0 | 0 | 0 | 0 | 0 | 0 | 0 | 0 | 0 | 0 | 0 | 0 | 298 | 2.421274 |  |  | 0.603887
1876 | 60.6 | 39.4 | 0 | 0 | 0 | 0 | 0 | 0 | 0 | 0 | 0 | 0 | 0 | 0 | 0 | 0 | 0 | 0 | 0 | 0 | 298 | 2.421115 |  |  | 0.603887
1877 | 60.6 | 39.4 | 0 | 0 | 0 | 0 | 0 | 0 | 0 | 0 | 0 | 0 | 0 | 0 | 0 | 0 | 0 | 0 | 0 | 0 | 298 | 2.42096 |  |  | 0.603887
1878 | 60.6 | 39.4 | 0 | 0 | 0 | 0 | 0 | 0 | 0 | 0 | 0 | 0 | 0 | 0 | 0 | 0 | 0 | 0 | 0 | 0 | 298 | 2.420808 |  |  | 0.603887
1879 | 60.6 | 39.4 | 0 | 0 | 0 | 0 | 0 | 0 | 0 | 0 | 0 | 0 | 0 | 0 | 0 | 0 | 0 | 0 | 0 | 0 | 298 | 2.420659 |  |  | 0.603887
1880 | 60.6 | 39.4 | 0 | 0 | 0 | 0 | 0 | 0 | 0 | 0 | 0 | 0 | 0 | 0 | 0 | 0 | 0 | 0 | 0 | 0 | 298 | 2.420513 |  |  | 0.603887
1881 | 60.6 | 39.4 | 0 | 0 | 0 | 0 | 0 | 0 | 0 | 0 | 0 | 0 | 0 | 0 | 0 | 0 | 0 | 0 | 0 | 0 | 298 | 2.42037 |  |  | 0.603887
1882 | 60.6 | 39.4 | 0 | 0 | 0 | 0 | 0 | 0 | 0 | 0 | 0 | 0 | 0 | 0 | 0 | 0 | 0 | 0 | 0 | 0 | 298 | 2.420229 |  |  | 0.603887
1883 | 60.6 | 39.4 | 0 | 0 | 0 | 0 | 0 | 0 | 0 | 0 | 0 | 0 | 0 | 0 | 0 | 0 | 0 | 0 | 0 | 0 | 298 | 2.420091 |  |  | 0.603887
1884 | 60.6 | 39.4 | 0 | 0 | 0 | 0 | 0 | 0 | 0 | 0 | 0 | 0 | 0 | 0 | 0 | 0 | 0 | 0 | 0 | 0 | 298 | 2.419956 |  |  | 0.603887
1885 | 60.6 | 39.4 | 0 | 0 | 0 | 0 | 0 | 0 | 0 | 0 | 0 | 0 | 0 | 0 | 0 | 0 | 0 | 0 | 0 | 0 | 298 | 2.419823 |  |  | 0.603887
1886 | 60.6 | 39.4 | 0 | 0 | 0 | 0 | 0 | 0 | 0 | 0 | 0 | 0 | 0 | 0 | 0 | 0 | 0 | 0 | 0 | 0 | 298 | 2.419692 |  |  | 0.603887
1887 | 60.6 | 39.4 | 0 | 0 | 0 | 0 | 0 | 0 | 0 | 0 | 0 | 0 | 0 | 0 | 0 | 0 | 0 | 0 | 0 | 0 | 298 | 2.419564 |  |  | 0.603887
1888 | 60.6 | 39.4 | 0 | 0 | 0 | 0 | 0 | 0 | 0 | 0 | 0 | 0 | 0 | 0 | 0 | 0 | 0 | 0 | 0 | 0 | 298 | 2.419438 |  |  | 0.603887
1889 | 60.6 | 39.4 | 0 | 0 | 0 | 0 | 0 | 0 | 0 | 0 | 0 | 0 | 0 | 0 | 0 | 0 | 0 | 0 | 0 | 0 | 298 | 2.419314 |  |  | 0.603887
1890 | 60.6 | 39.4 | 0 | 0 | 0 | 0 | 0 | 0 | 0 | 0 | 0 | 0 | 0 | 0 | 0 | 0 | 0 | 0 | 0 | 0 | 298 | 2.419193 |  |  | 0.603887
1891 | 60.6 | 39.4 | 0 | 0 | 0 | 0 | 0 | 0 | 0 | 0 | 0 | 0 | 0 | 0 | 0 | 0 | 0 | 0 | 0 | 0 | 298 | 2.419073 |  |  | 0.603887
1892 | 60.6 | 39.4 | 0 | 0 | 0 | 0 | 0 | 0 | 0 | 0 | 0 | 0 | 0 | 0 | 0 | 0 | 0 | 0 | 0 | 0 | 298 | 2.418956 |  |  | 0.603887
1893 | 60.6 | 39.4 | 0 | 0 | 0 | 0 | 0 | 0 | 0 | 0 | 0 | 0 | 0 | 0 | 0 | 0 | 0 | 0 | 0 | 0 | 298 | 2.41884 |  |  | 0.603887
1894 | 60.6 | 39.4 | 0 | 0 | 0 | 0 | 0 | 0 | 0 | 0 | 0 | 0 | 0 | 0 | 0 | 0 | 0 | 0 | 0 | 0 | 298 | 2.418726 |  |  | 0.603887
1895 | 60.6 | 39.4 | 0 | 0 | 0 | 0 | 0 | 0 | 0 | 0 | 0 | 0 | 0 | 0 | 0 | 0 | 0 | 0 | 0 | 0 | 298 | 2.418614 |  |  | 0.603887
1896 | 60.6 | 39.4 | 0 | 0 | 0 | 0 | 0 | 0 | 0 | 0 | 0 | 0 | 0 | 0 | 0 | 0 | 0 | 0 | 0 | 0 | 298 | 2.418504 |  |  | 0.603887
1897 | 60.6 | 39.4 | 0 | 0 | 0 | 0 | 0 | 0 | 0 | 0 | 0 | 0 | 0 | 0 | 0 | 0 | 0 | 0 | 0 | 0 | 298 | 2.418396 |  |  | 0.603887
1898 | 60.6 | 39.4 | 0 | 0 | 0 | 0 | 0 | 0 | 0 | 0 | 0 | 0 | 0 | 0 | 0 | 0 | 0 | 0 | 0 | 0 | 298 | 2.41829 |  |  | 0.603887
1899 | 60.6 | 39.4 | 0 | 0 | 0 | 0 | 0 | 0 | 0 | 0 | 0 | 0 | 0 | 0 | 0 | 0 | 0 | 0 | 0 | 0 | 298 | 2.418185 |  |  | 0.603887
1900 | 60.6 | 39.4 | 0 | 0 | 0 | 0 | 0 | 0 | 0 | 0 | 0 | 0 | 0 | 0 | 0 | 0 | 0 | 0 | 0 | 0 | 298 | 2.418081 |  |  | 0.603887
1901 | 60.6 | 39.4 | 0 | 0 | 0 | 0 | 0 | 0 | 0 | 0 | 0 | 0 | 0 | 0 | 0 | 0 | 0 | 0 | 0 | 0 | 298 | 2.41798 |  |  | 0.603887
1902 | 60.6 | 39.4 | 0 | 0 | 0 | 0 | 0 | 0 | 0 | 0 | 0 | 0 | 0 | 0 | 0 | 0 | 0 | 0 | 0 | 0 | 298 | 2.417879 |  |  | 0.603887
1903 | 60.6 | 39.4 | 0 | 0 | 0 | 0 | 0 | 0 | 0 | 0 | 0 | 0 | 0 | 0 | 0 | 0 | 0 | 0 | 0 | 0 | 298 | 2.417781 |  |  | 0.603887
1904 | 60.6 | 39.4 | 0 | 0 | 0 | 0 | 0 | 0 | 0 | 0 | 0 | 0 | 0 | 0 | 0 | 0 | 0 | 0 | 0 | 0 | 298 | 2.417683 |  |  | 0.603887
1905 | 60.6 | 39.4 | 0 | 0 | 0 | 0 | 0 | 0 | 0 | 0 | 0 | 0 | 0 | 0 | 0 | 0 | 0 | 0 | 0 | 0 | 298 | 2.417588 |  |  | 0.603887
1906 | 60.6 | 39.4 | 0 | 0 | 0 | 0 | 0 | 0 | 0 | 0 | 0 | 0 | 0 | 0 | 0 | 0 | 0 | 0 | 0 | 0 | 298 | 2.417493 |  |  | 0.603887
1907 | 60.6 | 39.4 | 0 | 0 | 0 | 0 | 0 | 0 | 0 | 0 | 0 | 0 | 0 | 0 | 0 | 0 | 0 | 0 | 0 | 0 | 298 | 2.4174 |  |  | 0.603887
1908 | 60.6 | 39.4 | 0 | 0 | 0 | 0 | 0 | 0 | 0 | 0 | 0 | 0 | 0 | 0 | 0 | 0 | 0 | 0 | 0 | 0 | 298 | 2.417308 |  |  | 0.603887
1909 | 60.6 | 39.4 | 0 | 0 | 0 | 0 | 0 | 0 | 0 | 0 | 0 | 0 | 0 | 0 | 0 | 0 | 0 | 0 | 0 | 0 | 298 | 2.417218 |  |  | 0.603887
1910 | 60.6 | 39.4 | 0 | 0 | 0 | 0 | 0 | 0 | 0 | 0 | 0 | 0 | 0 | 0 | 0 | 0 | 0 | 0 | 0 | 0 | 298 | 2.417129 |  |  | 0.603887
1911 | 60.6 | 39.4 | 0 | 0 | 0 | 0 | 0 | 0 | 0 | 0 | 0 | 0 | 0 | 0 | 0 | 0 | 0 | 0 | 0 | 0 | 298 | 2.417041 |  |  | 0.603887
1912 | 60.6 | 39.4 | 0 | 0 | 0 | 0 | 0 | 0 | 0 | 0 | 0 | 0 | 0 | 0 | 0 | 0 | 0 | 0 | 0 | 0 | 298 | 2.416954 |  |  | 0.603887
1913 | 60.6 | 39.4 | 0 | 0 | 0 | 0 | 0 | 0 | 0 | 0 | 0 | 0 | 0 | 0 | 0 | 0 | 0 | 0 | 0 | 0 | 298 | 2.416869 |  |  | 0.603887
1914 | 60.6 | 39.4 | 0 | 0 | 0 | 0 | 0 | 0 | 0 | 0 | 0 | 0 | 0 | 0 | 0 | 0 | 0 | 0 | 0 | 0 | 298 | 2.416784 |  |  | 0.603887
1915 | 60.6 | 39.4 | 0 | 0 | 0 | 0 | 0 | 0 | 0 | 0 | 0 | 0 | 0 | 0 | 0 | 0 | 0 | 0 | 0 | 0 | 298 | 2.416701 |  |  | 0.603887
1916 | 60.6 | 39.4 | 0 | 0 | 0 | 0 | 0 | 0 | 0 | 0 | 0 | 0 | 0 | 0 | 0 | 0 | 0 | 0 | 0 | 0 | 298 | 2.416619 |  |  | 0.603887
1917 | 60.6 | 39.4 | 0 | 0 | 0 | 0 | 0 | 0 | 0 | 0 | 0 | 0 | 0 | 0 | 0 | 0 | 0 | 0 | 0 | 0 | 298 | 2.416538 |  |  | 0.603887
1918 | 60.6 | 39.4 | 0 | 0 | 0 | 0 | 0 | 0 | 0 | 0 | 0 | 0 | 0 | 0 | 0 | 0 | 0 | 0 | 0 | 0 | 298 | 2.416458 |  |  | 0.603887
1919 | 60.6 | 39.4 | 0 | 0 | 0 | 0 | 0 | 0 | 0 | 0 | 0 | 0 | 0 | 0 | 0 | 0 | 0 | 0 | 0 | 0 | 298 | 2.416379 |  |  | 0.603887
1920 | 60.6 | 39.4 | 0 | 0 | 0 | 0 | 0 | 0 | 0 | 0 | 0 | 0 | 0 | 0 | 0 | 0 | 0 | 0 | 0 | 0 | 298 | 2.416301 |  |  | 0.603887
1921 | 60.6 | 39.4 | 0 | 0 | 0 | 0 | 0 | 0 | 0 | 0 | 0 | 0 | 0 | 0 | 0 | 0 | 0 | 0 | 0 | 0 | 298 | 2.416224 |  |  | 0.603887
1922 | 60.6 | 39.4 | 0 | 0 | 0 | 0 | 0 | 0 | 0 | 0 | 0 | 0 | 0 | 0 | 0 | 0 | 0 | 0 | 0 | 0 | 298 | 2.416148 |  |  | 0.603887
1923 | 60.6 | 39.4 | 0 | 0 | 0 | 0 | 0 | 0 | 0 | 0 | 0 | 0 | 0 | 0 | 0 | 0 | 0 | 0 | 0 | 0 | 298 | 2.416073 |  |  | 0.603887
1924 | 60.6 | 39.4 | 0 | 0 | 0 | 0 | 0 | 0 | 0 | 0 | 0 | 0 | 0 | 0 | 0 | 0 | 0 | 0 | 0 | 0 | 298 | 2.415999 |  |  | 0.603887
1925 | 60.6 | 39.4 | 0 | 0 | 0 | 0 | 0 | 0 | 0 | 0 | 0 | 0 | 0 | 0 | 0 | 0 | 0 | 0 | 0 | 0 | 298 | 2.415925 |  |  | 0.603887
1926 | 60.6 | 39.4 | 0 | 0 | 0 | 0 | 0 | 0 | 0 | 0 | 0 | 0 | 0 | 0 | 0 | 0 | 0 | 0 | 0 | 0 | 298 | 2.415853 |  |  | 0.603887
1927 | 60.6 | 39.4 | 0 | 0 | 0 | 0 | 0 | 0 | 0 | 0 | 0 | 0 | 0 | 0 | 0 | 0 | 0 | 0 | 0 | 0 | 298 | 2.415781 |  |  | 0.603887
1928 | 60.6 | 39.4 | 0 | 0 | 0 | 0 | 0 | 0 | 0 | 0 | 0 | 0 | 0 | 0 | 0 | 0 | 0 | 0 | 0 | 0 | 298 | 2.415711 |  |  | 0.603887
1929 | 60.6 | 39.4 | 0 | 0 | 0 | 0 | 0 | 0 | 0 | 0 | 0 | 0 | 0 | 0 | 0 | 0 | 0 | 0 | 0 | 0 | 298 | 2.415641 |  |  | 0.603887
1930 | 60.6 | 39.4 | 0 | 0 | 0 | 0 | 0 | 0 | 0 | 0 | 0 | 0 | 0 | 0 | 0 | 0 | 0 | 0 | 0 | 0 | 298 | 2.415572 |  |  | 0.603887
1931 | 60.6 | 39.4 | 0 | 0 | 0 | 0 | 0 | 0 | 0 | 0 | 0 | 0 | 0 | 0 | 0 | 0 | 0 | 0 | 0 | 0 | 298 | 2.415504 |  |  | 0.603887
1932 | 60.6 | 39.4 | 0 | 0 | 0 | 0 | 0 | 0 | 0 | 0 | 0 | 0 | 0 | 0 | 0 | 0 | 0 | 0 | 0 | 0 | 298 | 2.415436 |  |  | 0.603887
1933 | 60.6 | 39.4 | 0 | 0 | 0 | 0 | 0 | 0 | 0 | 0 | 0 | 0 | 0 | 0 | 0 | 0 | 0 | 0 | 0 | 0 | 298 | 2.41537 |  |  | 0.603887
1934 | 60.6 | 39.4 | 0 | 0 | 0 | 0 | 0 | 0 | 0 | 0 | 0 | 0 | 0 | 0 | 0 | 0 | 0 | 0 | 0 | 0 | 298 | 2.415304 |  |  | 0.603887
1935 | 60.6 | 39.4 | 0 | 0 | 0 | 0 | 0 | 0 | 0 | 0 | 0 | 0 | 0 | 0 | 0 | 0 | 0 | 0 | 0 | 0 | 298 | 2.415239 |  |  | 0.603887
1936 | 60.6 | 39.4 | 0 | 0 | 0 | 0 | 0 | 0 | 0 | 0 | 0 | 0 | 0 | 0 | 0 | 0 | 0 | 0 | 0 | 0 | 298 | 2.415175 |  |  | 0.603887
1937 | 60.6 | 39.4 | 0 | 0 | 0 | 0 | 0 | 0 | 0 | 0 | 0 | 0 | 0 | 0 | 0 | 0 | 0 | 0 | 0 | 0 | 298 | 2.415111 |  |  | 0.603887
1938 | 60.6 | 39.4 | 0 | 0 | 0 | 0 | 0 | 0 | 0 | 0 | 0 | 0 | 0 | 0 | 0 | 0 | 0 | 0 | 0 | 0 | 298 | 2.415048 |  |  | 0.603887
1939 | 60.6 | 39.4 | 0 | 0 | 0 | 0 | 0 | 0 | 0 | 0 | 0 | 0 | 0 | 0 | 0 | 0 | 0 | 0 | 0 | 0 | 298 | 2.414986 |  |  | 0.603887
1940 | 60.6 | 39.4 | 0 | 0 | 0 | 0 | 0 | 0 | 0 | 0 | 0 | 0 | 0 | 0 | 0 | 0 | 0 | 0 | 0 | 0 | 298 | 2.414924 |  |  | 0.603887
1941 | 60.6 | 39.4 | 0 | 0 | 0 | 0 | 0 | 0 | 0 | 0 | 0 | 0 | 0 | 0 | 0 | 0 | 0 | 0 | 0 | 0 | 298 | 2.414863 |  |  | 0.603887
1942 | 60.6 | 39.4 | 0 | 0 | 0 | 0 | 0 | 0 | 0 | 0 | 0 | 0 | 0 | 0 | 0 | 0 | 0 | 0 | 0 | 0 | 298 | 2.414803 |  |  | 0.603887
1943 | 60.6 | 39.4 | 0 | 0 | 0 | 0 | 0 | 0 | 0 | 0 | 0 | 0 | 0 | 0 | 0 | 0 | 0 | 0 | 0 | 0 | 298 | 2.414743 |  |  | 0.603887
1944 | 60.6 | 39.4 | 0 | 0 | 0 | 0 | 0 | 0 | 0 | 0 | 0 | 0 | 0 | 0 | 0 | 0 | 0 | 0 | 0 | 0 | 298 | 2.414684 |  |  | 0.603887
1945 | 60.6 | 39.4 | 0 | 0 | 0 | 0 | 0 | 0 | 0 | 0 | 0 | 0 | 0 | 0 | 0 | 0 | 0 | 0 | 0 | 0 | 298 | 2.414626 |  |  | 0.603887
1946 | 60.6 | 39.4 | 0 | 0 | 0 | 0 | 0 | 0 | 0 | 0 | 0 | 0 | 0 | 0 | 0 | 0 | 0 | 0 | 0 | 0 | 298 | 2.414568 |  |  | 0.603887
1947 | 60.6 | 39.4 | 0 | 0 | 0 | 0 | 0 | 0 | 0 | 0 | 0 | 0 | 0 | 0 | 0 | 0 | 0 | 0 | 0 | 0 | 298 | 2.414511 |  |  | 0.603887
1948 | 60.6 | 39.4 | 0 | 0 | 0 | 0 | 0 | 0 | 0 | 0 | 0 | 0 | 0 | 0 | 0 | 0 | 0 | 0 | 0 | 0 | 298 | 2.414455 |  |  | 0.603887
1949 | 60.6 | 39.4 | 0 | 0 | 0 | 0 | 0 | 0 | 0 | 0 | 0 | 0 | 0 | 0 | 0 | 0 | 0 | 0 | 0 | 0 | 298 | 2.414399 |  |  | 0.603887
1950 | 60.6 | 39.4 | 0 | 0 | 0 | 0 | 0 | 0 | 0 | 0 | 0 | 0 | 0 | 0 | 0 | 0 | 0 | 0 | 0 | 0 | 298 | 2.414343 |  |  | 0.603887
1951 | 60.6 | 39.4 | 0 | 0 | 0 | 0 | 0 | 0 | 0 | 0 | 0 | 0 | 0 | 0 | 0 | 0 | 0 | 0 | 0 | 0 | 298 | 2.414288 |  |  | 0.603887
1952 | 60.6 | 39.4 | 0 | 0 | 0 | 0 | 0 | 0 | 0 | 0 | 0 | 0 | 0 | 0 | 0 | 0 | 0 | 0 | 0 | 0 | 298 | 2.414234 |  |  | 0.603887
1953 | 60.6 | 39.4 | 0 | 0 | 0 | 0 | 0 | 0 | 0 | 0 | 0 | 0 | 0 | 0 | 0 | 0 | 0 | 0 | 0 | 0 | 298 | 2.41418 |  |  | 0.603887
1954 | 60.6 | 39.4 | 0 | 0 | 0 | 0 | 0 | 0 | 0 | 0 | 0 | 0 | 0 | 0 | 0 | 0 | 0 | 0 | 0 | 0 | 298 | 2.414127 |  |  | 0.603887
1955 | 60.6 | 39.4 | 0 | 0 | 0 | 0 | 0 | 0 | 0 | 0 | 0 | 0 | 0 | 0 | 0 | 0 | 0 | 0 | 0 | 0 | 298 | 2.414074 |  |  | 0.603887
1956 | 60.6 | 39.4 | 0 | 0 | 0 | 0 | 0 | 0 | 0 | 0 | 0 | 0 | 0 | 0 | 0 | 0 | 0 | 0 | 0 | 0 | 298 | 2.414022 |  |  | 0.603887
1957 | 60.6 | 39.4 | 0 | 0 | 0 | 0 | 0 | 0 | 0 | 0 | 0 | 0 | 0 | 0 | 0 | 0 | 0 | 0 | 0 | 0 | 298 | 2.413971 |  |  | 0.603887
1958 | 60.6 | 39.4 | 0 | 0 | 0 | 0 | 0 | 0 | 0 | 0 | 0 | 0 | 0 | 0 | 0 | 0 | 0 | 0 | 0 | 0 | 298 | 2.413919 |  |  | 0.603887
1959 | 60.6 | 39.4 | 0 | 0 | 0 | 0 | 0 | 0 | 0 | 0 | 0 | 0 | 0 | 0 | 0 | 0 | 0 | 0 | 0 | 0 | 298 | 2.413869 |  |  | 0.603887
1960 | 60.6 | 39.4 | 0 | 0 | 0 | 0 | 0 | 0 | 0 | 0 | 0 | 0 | 0 | 0 | 0 | 0 | 0 | 0 | 0 | 0 | 298 | 2.413818 |  |  | 0.603887
1961 | 60.6 | 39.4 | 0 | 0 | 0 | 0 | 0 | 0 | 0 | 0 | 0 | 0 | 0 | 0 | 0 | 0 | 0 | 0 | 0 | 0 | 298 | 2.413769 |  |  | 0.603887
1962 | 60.6 | 39.4 | 0 | 0 | 0 | 0 | 0 | 0 | 0 | 0 | 0 | 0 | 0 | 0 | 0 | 0 | 0 | 0 | 0 | 0 | 298 | 2.413719 |  |  | 0.603887
1963 | 60.6 | 39.4 | 0 | 0 | 0 | 0 | 0 | 0 | 0 | 0 | 0 | 0 | 0 | 0 | 0 | 0 | 0 | 0 | 0 | 0 | 298 | 2.413671 |  |  | 0.603887
1964 | 60.6 | 39.4 | 0 | 0 | 0 | 0 | 0 | 0 | 0 | 0 | 0 | 0 | 0 | 0 | 0 | 0 | 0 | 0 | 0 | 0 | 298 | 2.413622 |  |  | 0.603887
1965 | 60.6 | 39.4 | 0 | 0 | 0 | 0 | 0 | 0 | 0 | 0 | 0 | 0 | 0 | 0 | 0 | 0 | 0 | 0 | 0 | 0 | 298 | 2.413574 |  |  | 0.603887
1966 | 60.6 | 39.4 | 0 | 0 | 0 | 0 | 0 | 0 | 0 | 0 | 0 | 0 | 0 | 0 | 0 | 0 | 0 | 0 | 0 | 0 | 298 | 2.413527 |  |  | 0.603887
1967 | 60.6 | 39.4 | 0 | 0 | 0 | 0 | 0 | 0 | 0 | 0 | 0 | 0 | 0 | 0 | 0 | 0 | 0 | 0 | 0 | 0 | 298 | 2.41348 |  |  | 0.603887
1968 | 60.6 | 39.4 | 0 | 0 | 0 | 0 | 0 | 0 | 0 | 0 | 0 | 0 | 0 | 0 | 0 | 0 | 0 | 0 | 0 | 0 | 298 | 2.413433 |  |  | 0.603887
1969 | 60.6 | 39.4 | 0 | 0 | 0 | 0 | 0 | 0 | 0 | 0 | 0 | 0 | 0 | 0 | 0 | 0 | 0 | 0 | 0 | 0 | 298 | 2.413387 |  |  | 0.603887
1970 | 60.6 | 39.4 | 0 | 0 | 0 | 0 | 0 | 0 | 0 | 0 | 0 | 0 | 0 | 0 | 0 | 0 | 0 | 0 | 0 | 0 | 298 | 2.413341 |  |  | 0.603887
1971 | 60.6 | 39.4 | 0 | 0 | 0 | 0 | 0 | 0 | 0 | 0 | 0 | 0 | 0 | 0 | 0 | 0 | 0 | 0 | 0 | 0 | 298 | 2.413296 |  |  | 0.603887
1972 | 60.6 | 39.4 | 0 | 0 | 0 | 0 | 0 | 0 | 0 | 0 | 0 | 0 | 0 | 0 | 0 | 0 | 0 | 0 | 0 | 0 | 298 | 2.413251 |  |  | 0.603887
1973 | 60.6 | 39.4 | 0 | 0 | 0 | 0 | 0 | 0 | 0 | 0 | 0 | 0 | 0 | 0 | 0 | 0 | 0 | 0 | 0 | 0 | 298 | 2.413206 |  |  | 0.603887
1974 | 60.6 | 39.4 | 0 | 0 | 0 | 0 | 0 | 0 | 0 | 0 | 0 | 0 | 0 | 0 | 0 | 0 | 0 | 0 | 0 | 0 | 298 | 2.413162 |  |  | 0.603887
1975 | 60.6 | 39.4 | 0 | 0 | 0 | 0 | 0 | 0 | 0 | 0 | 0 | 0 | 0 | 0 | 0 | 0 | 0 | 0 | 0 | 0 | 298 | 2.413118 |  |  | 0.603887
1976 | 60.6 | 39.4 | 0 | 0 | 0 | 0 | 0 | 0 | 0 | 0 | 0 | 0 | 0 | 0 | 0 | 0 | 0 | 0 | 0 | 0 | 298 | 2.413075 |  |  | 0.603887
1977 | 60.6 | 39.4 | 0 | 0 | 0 | 0 | 0 | 0 | 0 | 0 | 0 | 0 | 0 | 0 | 0 | 0 | 0 | 0 | 0 | 0 | 298 | 2.413032 |  |  | 0.603887
1978 | 60.6 | 39.4 | 0 | 0 | 0 | 0 | 0 | 0 | 0 | 0 | 0 | 0 | 0 | 0 | 0 | 0 | 0 | 0 | 0 | 0 | 298 | 2.412989 |  |  | 0.603887
1979 | 60.6 | 39.4 | 0 | 0 | 0 | 0 | 0 | 0 | 0 | 0 | 0 | 0 | 0 | 0 | 0 | 0 | 0 | 0 | 0 | 0 | 298 | 2.412947 |  |  | 0.603887
1980 | 60.6 | 39.4 | 0 | 0 | 0 | 0 | 0 | 0 | 0 | 0 | 0 | 0 | 0 | 0 | 0 | 0 | 0 | 0 | 0 | 0 | 298 | 2.412905 |  |  | 0.603887
1981 | 60.6 | 39.4 | 0 | 0 | 0 | 0 | 0 | 0 | 0 | 0 | 0 | 0 | 0 | 0 | 0 | 0 | 0 | 0 | 0 | 0 | 298 | 2.412863 |  |  | 0.603887
1982 | 60.6 | 39.4 | 0 | 0 | 0 | 0 | 0 | 0 | 0 | 0 | 0 | 0 | 0 | 0 | 0 | 0 | 0 | 0 | 0 | 0 | 298 | 2.412822 |  |  | 0.603887
1983 | 60.6 | 39.4 | 0 | 0 | 0 | 0 | 0 | 0 | 0 | 0 | 0 | 0 | 0 | 0 | 0 | 0 | 0 | 0 | 0 | 0 | 298 | 2.412781 |  |  | 0.603887
1984 | 60.6 | 39.4 | 0 | 0 | 0 | 0 | 0 | 0 | 0 | 0 | 0 | 0 | 0 | 0 | 0 | 0 | 0 | 0 | 0 | 0 | 298 | 2.41274 |  |  | 0.603887
1985 | 60.6 | 39.4 | 0 | 0 | 0 | 0 | 0 | 0 | 0 | 0 | 0 | 0 | 0 | 0 | 0 | 0 | 0 | 0 | 0 | 0 | 298 | 2.4127 |  |  | 0.603887
1986 | 60.6 | 39.4 | 0 | 0 | 0 | 0 | 0 | 0 | 0 | 0 | 0 | 0 | 0 | 0 | 0 | 0 | 0 | 0 | 0 | 0 | 298 | 2.41266 |  |  | 0.603887
1987 | 60.6 | 39.4 | 0 | 0 | 0 | 0 | 0 | 0 | 0 | 0 | 0 | 0 | 0 | 0 | 0 | 0 | 0 | 0 | 0 | 0 | 298 | 2.412621 |  |  | 0.603887
1988 | 60.6 | 39.4 | 0 | 0 | 0 | 0 | 0 | 0 | 0 | 0 | 0 | 0 | 0 | 0 | 0 | 0 | 0 | 0 | 0 | 0 | 298 | 2.412581 |  |  | 0.603887
1989 | 60.6 | 39.4 | 0 | 0 | 0 | 0 | 0 | 0 | 0 | 0 | 0 | 0 | 0 | 0 | 0 | 0 | 0 | 0 | 0 | 0 | 298 | 2.412542 |  |  | 0.603887
1990 | 60.6 | 39.4 | 0 | 0 | 0 | 0 | 0 | 0 | 0 | 0 | 0 | 0 | 0 | 0 | 0 | 0 | 0 | 0 | 0 | 0 | 298 | 2.412504 |  |  | 0.603887
1991 | 60.6 | 39.4 | 0 | 0 | 0 | 0 | 0 | 0 | 0 | 0 | 0 | 0 | 0 | 0 | 0 | 0 | 0 | 0 | 0 | 0 | 298 | 2.412465 |  |  | 0.603887
1992 | 60.6 | 39.4 | 0 | 0 | 0 | 0 | 0 | 0 | 0 | 0 | 0 | 0 | 0 | 0 | 0 | 0 | 0 | 0 | 0 | 0 | 298 | 2.412427 |  |  | 0.603887
1993 | 60.6 | 39.4 | 0 | 0 | 0 | 0 | 0 | 0 | 0 | 0 | 0 | 0 | 0 | 0 | 0 | 0 | 0 | 0 | 0 | 0 | 298 | 2.41239 |  |  | 0.603887
1994 | 60.6 | 39.4 | 0 | 0 | 0 | 0 | 0 | 0 | 0 | 0 | 0 | 0 | 0 | 0 | 0 | 0 | 0 | 0 | 0 | 0 | 298 | 2.412352 |  |  | 0.603887
1995 | 60.6 | 39.4 | 0 | 0 | 0 | 0 | 0 | 0 | 0 | 0 | 0 | 0 | 0 | 0 | 0 | 0 | 0 | 0 | 0 | 0 | 298 | 2.412315 |  |  | 0.603887
1996 | 60.6 | 39.4 | 0 | 0 | 0 | 0 | 0 | 0 | 0 | 0 | 0 | 0 | 0 | 0 | 0 | 0 | 0 | 0 | 0 | 0 | 298 | 2.412278 |  |  | 0.603887
1997 | 60.6 | 39.4 | 0 | 0 | 0 | 0 | 0 | 0 | 0 | 0 | 0 | 0 | 0 | 0 | 0 | 0 | 0 | 0 | 0 | 0 | 298 | 2.412242 |  |  | 0.603887
1998 | 60.6 | 39.4 | 0 | 0 | 0 | 0 | 0 | 0 | 0 | 0 | 0 | 0 | 0 | 0 | 0 | 0 | 0 | 0 | 0 | 0 | 298 | 2.412205 |  |  | 0.603887
1999 | 60.6 | 39.4 | 0 | 0 | 0 | 0 | 0 | 0 | 0 | 0 | 0 | 0 | 0 | 0 | 0 | 0 | 0 | 0 | 0 | 0 | 298 | 2.412169 |  |  | 0.603887
2000 | 60.6 | 39.4 | 0 | 0 | 0 | 0 | 0 | 0 | 0 | 0 | 0 | 0 | 0 | 0 | 0 | 0 | 0 | 0 | 0 | 0 | 298 | 2.412133 |  |  | 0.603887
2001 | 60.6 | 39.4 | 0 | 0 | 0 | 0 | 0 | 0 | 0 | 0 | 0 | 0 | 0 | 0 | 0 | 0 | 0 | 0 | 0 | 0 | 298 | 2.412098 |  |  | 0.603887
2002 | 60.6 | 39.4 | 0 | 0 | 0 | 0 | 0 | 0 | 0 | 0 | 0 | 0 | 0 | 0 | 0 | 0 | 0 | 0 | 0 | 0 | 298 | 2.412063 |  |  | 0.603887
2003 | 60.6 | 39.4 | 0 | 0 | 0 | 0 | 0 | 0 | 0 | 0 | 0 | 0 | 0 | 0 | 0 | 0 | 0 | 0 | 0 | 0 | 298 | 2.412028 |  |  | 0.603887
2004 | 60.6 | 39.4 | 0 | 0 | 0 | 0 | 0 | 0 | 0 | 0 | 0 | 0 | 0 | 0 | 0 | 0 | 0 | 0 | 0 | 0 | 298 | 2.411993 |  |  | 0.603887