## Sheet1
| Ti | Al | Mn | Nb | Cr | Mo | V | Zr | Hf | O | Ta | Si | W | C | B | Fe | Ru | Ni | Y | Re | TestT | logYS | logTS | logEl | logCost | Objective
168 | 50.45 | 42.8 | 0 | 2.84 | 3.92 | 0 | 0 | 0 | 0 | 0 | 0 | 0 | 0 | 0 | 0 | 0 | 0 | 0 | 0 | 0 | 298 | 3.034988 | 3.119153 | 0.3930138 | 0.5796323 | 0.252
194 | 32.43 | 53.18 | 0 | 6.41 | 7.98 | 0 | 0 | 0 | 0 | 0 | 0 | 0 | 0 | 0 | 0 | 0 | 0 | 0 | 0 | 0 | 298 | 2.828116 | 2.951062 | 0.7813276 | 0.61959 | 0.255
159 | 50.19 | 43.18 | 0 | 2.72 | 3.9 | 0 | 0 | 0 | 0 | 0 | 0 | 0 | 0 | 0 | 0 | 0 | 0 | 0 | 0 | 0 | 298 | 3.022307 | 3.107481 | 0.3960358 | 0.5790296 | 0.259
186 | 50.8 | 42.54 | 0 | 2.55 | 4.11 | 0 | 0 | 0 | 0 | 0 | 0 | 0 | 0 | 0 | 0 | 0 | 0 | 0 | 0 | 0 | 298 | 3.039088 | 3.127509 | 0.406543 | 0.5789491 | 0.263
157 | 49.88 | 43.43 | 0 | 2.74 | 3.94 | 0 | 0 | 0 | 0 | 0 | 0 | 0 | 0 | 0 | 0 | 0 | 0 | 0 | 0 | 0 | 298 | 3.019986 | 3.106693 | 0.4052949 | 0.5789953 | 0.266
154 | 49.58 | 43.54 | 0 | 3.19 | 3.68 | 0 | 0 | 0 | 0 | 0 | 0 | 0 | 0 | 0 | 0 | 0 | 0 | 0 | 0 | 0 | 298 | 3.020552 | 3.100958 | 0.3813566 | 0.5799263 | 0.269
153 | 49.53 | 43.6 | 0 | 3.17 | 3.7 | 0 | 0 | 0 | 0 | 0 | 0 | 0 | 0 | 0 | 0 | 0 | 0 | 0 | 0 | 0 | 298 | 3.020133 | 3.101066 | 0.3852864 | 0.5798517 | 0.272
152 | 49.46 | 43.69 | 0 | 3.15 | 3.7 | 0 | 0 | 0 | 0 | 0 | 0 | 0 | 0 | 0 | 0 | 0 | 0 | 0 | 0 | 0 | 298 | 3.017888 | 3.099142 | 0.3873734 | 0.5798222 | 0.273
155 | 49.67 | 43.44 | 0 | 3.24 | 3.66 | 0 | 0 | 0 | 0 | 0 | 0 | 0 | 0 | 0 | 0 | 0 | 0 | 0 | 0 | 0 | 298 | 3.02304 | 3.102837 | 0.3774393 | 0.5801451 | 0.28
145 | 76.32 | 14.84 | 0 | 8.33 | 0.5 | 0 | 0 | 0 | 0 | 0 | 0 | 0 | 0 | 0 | 0 | 0 | 0 | 0 | 0 | 0 | 298 | 2.858893 | 2.943169 | 0.557521 | 0.6476685 | 0.281
111 | 75.97 | 15.3 | 0 | 8.26 | 0.48 | 0 | 0 | 0 | 0 | 0 | 0 | 0 | 0 | 0 | 0 | 0 | 0 | 0 | 0 | 0 | 298 | 2.855124 | 2.938852 | 0.5483101 | 0.6469221 | 0.283
142 | 76.44 | 14.67 | 0 | 8.36 | 0.53 | 0 | 0 | 0 | 0 | 0 | 0 | 0 | 0 | 0 | 0 | 0 | 0 | 0 | 0 | 0 | 298 | 2.861853 | 2.946618 | 0.5583975 | 0.647836 | 0.285
141 | 76.47 | 14.61 | 0 | 8.37 | 0.54 | 0 | 0 | 0 | 0 | 0 | 0 | 0 | 0 | 0 | 0 | 0 | 0 | 0 | 0 | 0 | 298 | 2.862866 | 2.947777 | 0.5585997 | 0.6477892 | 0.288
138 | 32.99 | 53.82 | 0 | 8.24 | 4.96 | 0 | 0 | 0 | 0 | 0 | 0 | 0 | 0 | 0 | 0 | 0 | 0 | 0 | 0 | 0 | 298 | 2.822174 | 2.956493 | 0.6902307 | 0.6526222 | 0.289
103 | 76.78 | 14.94 | 0 | 8.28 | 0.01 | 0 | 0 | 0 | 0 | 0 | 0 | 0 | 0 | 0 | 0 | 0 | 0 | 0 | 0 | 0 | 298 | 2.83337 | 2.912531 | 0.6002356 | 0.6527594 | 0.289
120 | 76.17 | 14.98 | 0 | 8.32 | 0.53 | 0 | 0 | 0 | 0 | 0 | 0 | 0 | 0 | 0 | 0 | 0 | 0 | 0 | 0 | 0 | 298 | 2.860307 | 2.944869 | 0.5502687 | 0.6469268 | 0.289
104 | 76.38 | 15.32 | 0 | 8.29 | 0.01 | 0 | 0 | 0 | 0 | 0 | 0 | 0 | 0 | 0 | 0 | 0 | 0 | 0 | 0 | 0 | 298 | 2.83307 | 2.912149 | 0.5864823 | 0.6511892 | 0.29
149 | 49.19 | 44.13 | 0 | 3.05 | 3.62 | 0 | 0 | 0 | 0 | 0 | 0 | 0 | 0 | 0 | 0 | 0 | 0 | 0 | 0 | 0 | 298 | 3.001458 | 3.082659 | 0.3848917 | 0.5805383 | 0.292
102 | 76.99 | 14.73 | 0 | 8.27 | 0.01 | 0 | 0 | 0 | 0 | 0 | 0 | 0 | 0 | 0 | 0 | 0 | 0 | 0 | 0 | 0 | 298 | 2.833475 | 2.912559 | 0.6074875 | 0.6537266 | 0.295
136 | 76.28 | 14.77 | 0 | 8.38 | 0.57 | 0 | 0 | 0 | 0 | 0 | 0 | 0 | 0 | 0 | 0 | 0 | 0 | 0 | 0 | 0 | 298 | 2.864914 | 2.950101 | 0.5497835 | 0.6469391 | 0.297
156 | 49.79 | 43.3 | 0 | 3.27 | 3.64 | 0 | 0 | 0 | 0 | 0 | 0 | 0 | 0 | 0 | 0 | 0 | 0 | 0 | 0 | 0 | 298 | 3.025171 | 3.104322 | 0.3720023 | 0.5808181 | 0.297
91 | 77.3 | 14.55 | 0 | 8.14 | 0.01 | 0 | 0 | 0 | 0 | 0 | 0 | 0 | 0 | 0 | 0 | 0 | 0 | 0 | 0 | 0 | 298 | 2.829742 | 2.909002 | 0.6205638 | 0.656139 | 0.298
123 | 76.02 | 15.62 | 0 | 8.35 | 0.01 | 0 | 0 | 0 | 0 | 0 | 0 | 0 | 0 | 0 | 0 | 0 | 0 | 0 | 0 | 0 | 298 | 2.834549 | 2.913515 | 0.5722188 | 0.649404 | 0.298
119 | 76.22 | 14.87 | 0 | 8.34 | 0.57 | 0 | 0 | 0 | 0 | 0 | 0 | 0 | 0 | 0 | 0 | 0 | 0 | 0 | 0 | 0 | 298 | 2.863445 | 2.948628 | 0.5494995 | 0.6470487 | 0.298
85 | 77.26 | 14.55 | 0 | 8.18 | 0.01 | 0 | 0 | 0 | 0 | 0 | 0 | 0 | 0 | 0 | 0 | 0 | 0 | 0 | 0 | 0 | 298 | 2.831077 | 2.910265 | 0.6185642 | 0.6555825 | 0.299
74 | 77.37 | 14.48 | 0 | 8.15 | 0.01 | 0 | 0 | 0 | 0 | 0 | 0 | 0 | 0 | 0 | 0 | 0 | 0 | 0 | 0 | 0 | 298 | 2.830024 | 2.909317 | 0.6223391 | 0.6562009 | 0.3
132 | 76.31 | 14.7 | 0 | 8.41 | 0.59 | 0 | 0 | 0 | 0 | 0 | 0 | 0 | 0 | 0 | 0 | 0 | 0 | 0 | 0 | 0 | 298 | 2.867096 | 2.952495 | 0.5487504 | 0.6468655 | 0.301
193 | 31.96 | 53.36 | 0 | 5.65 | 9.02 | 0 | 0 | 0 | 0 | 0 | 0 | 0 | 0 | 0 | 0 | 0 | 0 | 0 | 0 | 0 | 298 | 2.791932 | 2.906775 | 0.7588909 | 0.6196215 | 0.301
151 | 50.6 | 42.51 | 0 | 2.9 | 3.99 | 0 | 0 | 0 | 0 | 0 | 0 | 0 | 0 | 0 | 0 | 0 | 0 | 0 | 0 | 0 | 298 | 3.045883 | 3.130728 | 0.3967175 | 0.5799361 | 0.301
199 | 36.05 | 51.67 | 0 | 5.22 | 7.06 | 0 | 0 | 0 | 0 | 0 | 0 | 0 | 0 | 0 | 0 | 0 | 0 | 0 | 0 | 0 | 298 | 2.82062 | 2.93563 | 0.6675193 | 0.6108376 | 0.303
166 | 49.52 | 43.7 | 0 | 2.82 | 3.96 | 0 | 0 | 0 | 0 | 0 | 0 | 0 | 0 | 0 | 0 | 0 | 0 | 0 | 0 | 0 | 298 | 3.018914 | 3.106484 | 0.4147187 | 0.579477 | 0.305
97 | 77.4 | 14.37 | 0 | 8.22 | 0.01 | 0 | 0 | 0 | 0 | 0 | 0 | 0 | 0 | 0 | 0 | 0 | 0 | 0 | 0 | 0 | 298 | 2.832337 | 2.911608 | 0.6216671 | 0.6557645 | 0.306
113 | 75.8 | 15.36 | 0 | 8.26 | 0.59 | 0 | 0 | 0 | 0 | 0 | 0 | 0 | 0 | 0 | 0 | 0 | 0 | 0 | 0 | 0 | 298 | 2.861679 | 2.946707 | 0.5353227 | 0.6459025 | 0.308
57 | 77.57 | 13.99 | 0 | 8.43 | 0.01 | 0 | 0 | 0 | 0 | 0 | 0 | 0 | 0 | 0 | 0 | 0 | 0 | 0 | 0 | 0 | 298 | 2.839115 | 2.918467 | 0.622561 | 0.654892 | 0.314
133 | 47.66 | 45.37 | 0 | 3.51 | 3.45 | 0 | 0 | 0 | 0 | 0 | 0 | 0 | 0 | 0 | 0 | 0 | 0 | 0 | 0 | 0 | 298 | 2.978279 | 3.060177 | 0.3886595 | 0.5826163 | 0.319
183 | 15.18 | 61.78 | 0 | 13.28 | 9.75 | 0 | 0 | 0 | 0 | 0 | 0 | 0 | 0 | 0 | 0 | 0 | 0 | 0 | 0 | 0 | 298 | 2.788874 | 2.956937 | 1.199901 | 0.694793 | 0.32
130 | 47.62 | 45.2 | 0 | 3.91 | 3.27 | 0 | 0 | 0 | 0 | 0 | 0 | 0 | 0 | 0 | 0 | 0 | 0 | 0 | 0 | 0 | 298 | 2.983225 | 3.060818 | 0.3601038 | 0.5806777 | 0.325
46 | 77.94 | 13.14 | 0 | 8.91 | 0.01 | 0 | 0 | 0 | 0 | 0 | 0 | 0 | 0 | 0 | 0 | 0 | 0 | 0 | 0 | 0 | 298 | 2.854275 | 2.934062 | 0.6226953 | 0.6525096 | 0.326
150 | 48.81 | 44.67 | 0 | 3.05 | 3.47 | 0 | 0 | 0 | 0 | 0 | 0 | 0 | 0 | 0 | 0 | 0 | 0 | 0 | 0 | 0 | 298 | 2.98225 | 3.0622 | 0.3759097 | 0.5816318 | 0.329
195 | 34.22 | 51.69 | 0 | 5.52 | 8.57 | 0 | 0 | 0 | 0 | 0 | 0 | 0 | 0 | 0 | 0 | 0 | 0 | 0 | 0 | 0 | 298 | 2.863699 | 2.983969 | 0.7542031 | 0.6166111 | 0.332
161 | 32.99 | 53.2 | 0 | 8.59 | 5.22 | 0 | 0 | 0 | 0 | 0 | 0 | 0 | 0 | 0 | 0 | 0 | 0 | 0 | 0 | 0 | 298 | 2.852139 | 2.988397 | 0.7018406 | 0.6429111 | 0.333
129 | 47.72 | 45.24 | 0 | 3.51 | 3.52 | 0 | 0 | 0 | 0 | 0 | 0 | 0 | 0 | 0 | 0 | 0 | 0 | 0 | 0 | 0 | 298 | 2.985765 | 3.06828 | 0.3957983 | 0.5823548 | 0.339
47 | 78.56 | 13.07 | 0 | 8.36 | 0.01 | 0 | 0 | 0 | 0 | 0 | 0 | 0 | 0 | 0 | 0 | 0 | 0 | 0 | 0 | 0 | 298 | 2.838266 | 2.917958 | 0.6546789 | 0.6590176 | 0.344
137 | 48.87 | 44.07 | 0 | 3.75 | 3.31 | 0 | 0 | 0 | 0 | 0 | 0 | 0 | 0 | 0 | 0 | 0 | 0 | 0 | 0 | 0 | 298 | 3.006059 | 3.081439 | 0.3422078 | 0.5817907 | 0.344
49 | 79.86 | 12.15 | 0 | 7.99 | 0.01 | 0 | 0 | 0 | 0 | 0 | 0 | 0 | 0 | 0 | 0 | 0 | 0 | 0 | 0 | 0 | 298 | 2.828474 | 2.908504 | 0.6950647 | 0.6668968 | 0.344
44 | 79.88 | 12.13 | 0 | 7.99 | 0.01 | 0 | 0 | 0 | 0 | 0 | 0 | 0 | 0 | 0 | 0 | 0 | 0 | 0 | 0 | 0 | 298 | 2.828558 | 2.908646 | 0.695031 | 0.6669242 | 0.345
164 | 48.35 | 44.83 | 0 | 3.04 | 3.77 | 0 | 0 | 0 | 0 | 0 | 0 | 0 | 0 | 0 | 0 | 0 | 0 | 0 | 0 | 0 | 298 | 2.991757 | 3.078515 | 0.4132538 | 0.5836543 | 0.348
190 | 47.72 | 45.38 | 0 | 3.63 | 3.27 | 0 | 0 | 0 | 0 | 0 | 0 | 0 | 0 | 0 | 0 | 0 | 0 | 0 | 0 | 0 | 298 | 2.971789 | 3.050273 | 0.3664587 | 0.581965 | 0.348
21 | 46.51 | 46.58 | 0 | 3.43 | 3.48 | 0 | 0 | 0 | 0 | 0 | 0 | 0 | 0 | 0 | 0 | 0 | 0 | 0 | 0 | 0 | 298 | 2.923242 | 3.013857 | 0.3980932 | 0.5899604 | 0.351
63 | 78.05 | 13.79 | 0 | 8.15 | 0.01 | 0 | 0 | 0 | 0 | 0 | 0 | 0 | 0 | 0 | 0 | 0 | 0 | 0 | 0 | 0 | 298 | 2.831079 | 2.910573 | 0.6429909 | 0.658919 | 0.358
196 | 34.61 | 51.39 | 0 | 6.03 | 7.96 | 0 | 0 | 0 | 0 | 0 | 0 | 0 | 0 | 0 | 0 | 0 | 0 | 0 | 0 | 0 | 298 | 2.896307 | 3.020176 | 0.7723521 | 0.6124583 | 0.359
188 | 21.7 | 58.54 | 0 | 10.4 | 9.36 | 0 | 0 | 0 | 0 | 0 | 0 | 0 | 0 | 0 | 0 | 0 | 0 | 0 | 0 | 0 | 298 | 2.803955 | 2.956305 | 1.065621 | 0.6712465 | 0.36
50 | 53.02 | 40.8 | 0 | 0.01 | 6.18 | 0 | 0 | 0 | 0 | 0 | 0 | 0 | 0 | 0 | 0 | 0 | 0 | 0 | 0 | 0 | 298 | 2.952936 | 3.103291 | 0.4586818 | 0.5938148 | 0.362
105 | 30.46 | 55.04 | 0 | 10.45 | 4.04 | 0 | 0 | 0 | 0 | 0 | 0 | 0 | 0 | 0 | 0 | 0 | 0 | 0 | 0 | 0 | 298 | 2.832767 | 2.972213 | 0.673111 | 0.6857128 | 0.367
197 | 29.33 | 55.75 | 0 | 6.51 | 8.41 | 0 | 0 | 0 | 0 | 0 | 0 | 0 | 0 | 0 | 0 | 0 | 0 | 0 | 0 | 0 | 298 | 2.733398 | 2.850877 | 0.7967452 | 0.6291423 | 0.37
116 | 46.15 | 46.44 | 0 | 4.32 | 3.09 | 0 | 0 | 0 | 0 | 0 | 0 | 0 | 0 | 0 | 0 | 0 | 0 | 0 | 0 | 0 | 298 | 2.938833 | 3.022488 | 0.3505819 | 0.5842216 | 0.376
54 | 53.12 | 41.51 | 0 | 0.01 | 5.36 | 0 | 0 | 0 | 0 | 0 | 0 | 0 | 0 | 0 | 0 | 0 | 0 | 0 | 0 | 0 | 298 | 2.899498 | 3.039851 | 0.3815753 | 0.5950277 | 0.378
187 | 17.64 | 60.36 | 0 | 13.38 | 8.62 | 0 | 0 | 0 | 0 | 0 | 0 | 0 | 0 | 0 | 0 | 0 | 0 | 0 | 0 | 0 | 298 | 2.815776 | 2.982421875 | 1.107222 | 0.6910985 | 0.386
93 | 32.5 | 55.51 | 0 | 9.74 | 2.25 | 0 | 0 | 0 | 0 | 0 | 0 | 0 | 0 | 0 | 0 | 0 | 0 | 0 | 0 | 0 | 298 | 2.8176 | 2.954427 | 0.6265269 | 0.7212036 | 0.387
70 | 79.75 | 11.59 | 0 | 8.65 | 0.01 | 0 | 0 | 0 | 0 | 0 | 0 | 0 | 0 | 0 | 0 | 0 | 0 | 0 | 0 | 0 | 298 | 2.848927 | 2.929018 | 0.6850603 | 0.6609994 | 0.391
23 | 51.48 | 42.09 | 0 | 2.8 | 3.63 | 0 | 0 | 0 | 0 | 0 | 0 | 0 | 0 | 0 | 0 | 0 | 0 | 0 | 0 | 0 | 298 | 3.025278 | 3.103844 | 0.3423792 | 0.5871722 | 0.398
147 | 25.79 | 58.08 | 0 | 9.61 | 6.52 | 0 | 0 | 0 | 0 | 0 | 0 | 0 | 0 | 0 | 0 | 0 | 0 | 0 | 0 | 0 | 298 | 2.749461 | 2.893136 | 0.8697904 | 0.677286 | 0.403
73 | 55.24 | 39.18 | 0 | 0.01 | 5.57 | 0 | 0 | 0 | 0 | 0 | 0 | 0 | 0 | 0 | 0 | 0 | 0 | 0 | 0 | 0 | 298 | 3.027807 | 3.165313 | 0.3955304 | 0.5954391 | 0.414
143 | 32.72 | 54.79 | 0 | 6.91 | 5.58 | 0 | 0 | 0 | 0 | 0 | 0 | 0 | 0 | 0 | 0 | 0 | 0 | 0 | 0 | 0 | 298 | 2.753728 | 2.881619 | 0.7114311 | 0.6461852 | 0.414
45 | 78.63 | 12.4 | 0 | 7.86 | 1.11 | 0 | 0 | 0 | 0 | 0 | 0 | 0 | 0 | 0 | 0 | 0 | 0 | 0 | 0 | 0 | 298 | 2.883117 | 2.984375 | 0.5919171 | 0.6611548 | 0.414
180 | 0.02 | 70.29 | 0 | 16.29 | 13.4 | 0 | 0 | 0 | 0 | 0 | 0 | 0 | 0 | 0 | 0 | 0 | 0 | 0 | 0 | 0 | 298 | 2.696214 | 2.867532 | 1.560523 | 0.7410381 | 0.422
179 | 85.54 | 7.13 | 0 | 5.94 | 1.39 | 0 | 0 | 0 | 0 | 0 | 0 | 0 | 0 | 0 | 0 | 0 | 0 | 0 | 0 | 0 | 298 | 2.841094 | 2.9824 | 0.6606097 | 0.7110577 | 0.425
89 | 94.4 | 0.01 | 0 | 5.58 | 0.01 | 0 | 0 | 0 | 0 | 0 | 0 | 0 | 0 | 0 | 0 | 0 | 0 | 0 | 0 | 0 | 298 | 2.794197 | 2.920527 | 0.8199335 | 0.7494909 | 0.43
192 | 41.25 | 47.86 | 0 | 3.34 | 7.54 | 0 | 0 | 0 | 0 | 0 | 0 | 0 | 0 | 0 | 0 | 0 | 0 | 0 | 0 | 0 | 298 | 2.90934 | 3.03289 | 0.6007833 | 0.6177205 | 0.434
126 | 23.56 | 58.16 | 0 | 12.44 | 5.85 | 0 | 0 | 0 | 0 | 0 | 0 | 0 | 0 | 0 | 0 | 0 | 0 | 0 | 0 | 0 | 298 | 2.823951 | 2.977693 | 0.8971475 | 0.7017925 | 0.439
94 | 27.55 | 61.51 | 0 | 10.66 | 0.28 | 0 | 0 | 0 | 0 | 0 | 0 | 0 | 0 | 0 | 0 | 0 | 0 | 0 | 0 | 0 | 298 | 2.810161 | 2.964358 | 0.7160228 | 0.7484713 | 0.445
65 | 27.92 | 59.9 | 0 | 12.17 | 0.01 | 0 | 0 | 0 | 0 | 0 | 0 | 0 | 0 | 0 | 0 | 0 | 0 | 0 | 0 | 0 | 298 | 2.917466 | 3.063691 | 0.7346756 | 0.7315227 | 0.451
177 | 93.36 | 0.01 | 0 | 5.02 | 1.6 | 0 | 0 | 0 | 0 | 0 | 0 | 0 | 0 | 0 | 0 | 0 | 0 | 0 | 0 | 0 | 298 | 2.838386 | 3.013496 | 0.6627761 | 0.7528386 | 0.452
100 | 0.02 | 65.37 | 0 | 12.62 | 21.99 | 0 | 0 | 0 | 0 | 0 | 0 | 0 | 0 | 0 | 0 | 0 | 0 | 0 | 0 | 0 | 298 | 2.846057 | 2.978554 | 1.67478 | 0.6653999 | 0.461
72 | 73.29 | 17.27 | 0 | 9.43 | 0.01 | 0 | 0 | 0 | 0 | 0 | 0 | 0 | 0 | 0 | 0 | 0 | 0 | 0 | 0 | 0 | 298 | 2.868893 | 2.941235 | 0.3945131 | 0.6278672 | 0.461
25 | 51.31 | 42.45 | 0 | 2.93 | 3.31 | 0 | 0 | 0 | 0 | 0 | 0 | 0 | 0 | 0 | 0 | 0 | 0 | 0 | 0 | 0 | 298 | 3.00314 | 3.076953 | 0.3093601 | 0.5903639 | 0.463
81 | 82.42 | 11.15 | 0 | 6.41 | 0.01 | 0 | 0 | 0 | 0 | 0 | 0 | 0 | 0 | 0 | 0 | 0 | 0 | 0 | 0 | 0 | 298 | 2.785333 | 2.873751 | 0.7191248 | 0.6881707 | 0.465
140 | 31.54 | 55.77 | 0 | 8.26 | 4.43 | 0 | 0 | 0 | 0 | 0 | 0 | 0 | 0 | 0 | 0 | 0 | 0 | 0 | 0 | 0 | 298 | 2.754035 | 2.88849 | 0.689974 | 0.6857139 | 0.468
51 | 56.55 | 37.79 | 0 | 0.01 | 5.66 | 0 | 0 | 0 | 0 | 0 | 0 | 0 | 0 | 0 | 0 | 0 | 0 | 0 | 0 | 0 | 298 | 3.064401 | 3.202418 | 0.3766519 | 0.5946632 | 0.469
135 | 45.71 | 46.87 | 0 | 3.85 | 3.57 | 0 | 0 | 0 | 0 | 0 | 0 | 0 | 0 | 0 | 0 | 0 | 0 | 0 | 0 | 0 | 298 | 2.927498 | 3.020354 | 0.416154 | 0.5880291 | 0.476
148 | 51.35 | 42.92 | 0 | 1.84 | 3.89 | 0 | 0 | 0 | 0 | 0 | 0 | 0 | 0 | 0 | 0 | 0 | 0 | 0 | 0 | 0 | 298 | 2.988133 | 3.076819 | 0.3659663 | 0.5801255 | 0.476
20 | 45.64 | 46.82 | 0 | 3.83 | 3.7 | 0 | 0 | 0 | 0 | 0 | 0 | 0 | 0 | 0 | 0 | 0 | 0 | 0 | 0 | 0 | 298 | 2.933765 | 3.028042 | 0.4287463 | 0.5887214 | 0.481
69 | 48.34 | 45.4 | 0 | 3.47 | 2.8 | 0 | 0 | 0 | 0 | 0 | 0 | 0 | 0 | 0 | 0 | 0 | 0 | 0 | 0 | 0 | 298 | 2.939504 | 3.00958 | 0.2988599 | 0.5835298 | 0.482
160 | 28.11 | 57.33 | 0 | 9.26 | 5.3 | 0 | 0 | 0 | 0 | 0 | 0 | 0 | 0 | 0 | 0 | 0 | 0 | 0 | 0 | 0 | 298 | 2.749779 | 2.89164 | 0.7885622 | 0.6919199 | 0.485
124 | 78.91 | 10.34 | 0 | 10.11 | 0.64 | 0 | 0 | 0 | 0 | 0 | 0 | 0 | 0 | 0 | 0 | 0 | 0 | 0 | 0 | 0 | 298 | 2.929335 | 3.014788 | 0.5674695 | 0.6441224 | 0.485
26 | 47.96 | 44.73 | 0 | 3.23 | 4.08 | 0 | 0 | 0 | 0 | 0 | 0 | 0 | 0 | 0 | 0 | 0 | 0 | 0 | 0 | 0 | 298 | 3.016869 | 3.108679 | 0.450471 | 0.5839036 | 0.488
184 | 14.6 | 59.33 | 0 | 14.44 | 11.63 | 0 | 0 | 0 | 0 | 0 | 0 | 0 | 0 | 0 | 0 | 0 | 0 | 0 | 0 | 0 | 298 | 2.945748 | 3.130691 | 1.323449 | 0.6799651 | 0.49
106 | 0.03 | 65.11 | 0 | 0.03 | 34.82 | 0 | 0 | 0 | 0 | 0 | 0 | 0 | 0 | 0 | 0 | 0 | 0 | 0 | 0 | 0 | 298 | 2.276117 | 2.344115 | 1.602861 | 0.6787264 | 0.494
109 | 26.1 | 60.28 | 0 | 10.72 | 2.9 | 0 | 0 | 0 | 0 | 0 | 0 | 0 | 0 | 0 | 0 | 0 | 0 | 0 | 0 | 0 | 298 | 2.725206 | 2.875172 | 0.8206924 | 0.7833722 | 0.501
39 | 74.17 | 18.4 | 0 | 7.42 | 0.01 | 0 | 0 | 0 | 0 | 0 | 0 | 0 | 0 | 0 | 0 | 0 | 0 | 0 | 0 | 0 | 298 | 2.803244 | 2.880949 | 0.5350069 | 0.6495718 | 0.52
125 | 0.02 | 72.48 | 0 | 17.11 | 10.4 | 0 | 0 | 0 | 0 | 0 | 0 | 0 | 0 | 0 | 0 | 0 | 0 | 0 | 0 | 0 | 298 | 2.653183 | 2.822512 | 1.490966 | 0.7867181 | 0.521
83 | 84.76 | 8.03 | 0 | 7.21 | 0.01 | 0 | 0 | 0 | 0 | 0 | 0 | 0 | 0 | 0 | 0 | 0 | 0 | 0 | 0 | 0 | 298 | 2.813884 | 2.902278 | 0.795096 | 0.6907908 | 0.523
110 | 0.03 | 62.7 | 0 | 8.83 | 28.45 | 0 | 0 | 0 | 0 | 0 | 0 | 0 | 0 | 0 | 0 | 0 | 0 | 0 | 0 | 0 | 298 | 2.865846 | 2.989727 | 1.748183 | 0.6874797 | 0.525
139 | 34.63 | 51.11 | 0 | 8.93 | 5.32 | 0 | 0 | 0 | 0 | 0 | 0 | 0 | 0 | 0 | 0 | 0 | 0 | 0 | 0 | 0 | 298 | 2.931499 | 3.065479 | 0.6734677 | 0.6196501 | 0.526
53 | 53.52 | 39.74 | 0 | 0.01 | 6.74 | 0 | 0 | 0 | 0 | 0 | 0 | 0 | 0 | 0 | 0 | 0 | 0 | 0 | 0 | 0 | 298 | 3.022799 | 3.179654 | 0.5181994 | 0.5927077 | 0.536
86 | 26.75 | 57.68 | 0 | 12.93 | 2.64 | 0 | 0 | 0 | 0 | 0 | 0 | 0 | 0 | 0 | 0 | 0 | 0 | 0 | 0 | 0 | 298 | 2.86185 | 3.016952 | 0.7616755 | 0.7422519 | 0.549
41 | 80.77 | 13.17 | 0 | 6.06 | 0.01 | 0 | 0 | 0 | 0 | 0 | 0 | 0 | 0 | 0 | 0 | 0 | 0 | 0 | 0 | 0 | 298 | 2.770724 | 2.858361 | 0.6732158 | 0.6844062 | 0.55
131 | 54.54 | 38.53 | 0 | 0.89 | 6.03 | 0 | 0 | 0 | 0 | 0 | 0 | 0 | 0 | 0 | 0 | 0 | 0 | 0 | 0 | 0 | 298 | 3.127641 | 3.257859 | 0.4889297 | 0.5809955 | 0.553
167 | 37.46 | 49.89 | 0 | 9.45 | 3.2 | 0 | 0 | 0 | 0 | 0 | 0 | 0 | 0 | 0 | 0 | 0 | 0 | 0 | 0 | 0 | 298 | 2.944197 | 3.05892 | 0.4322803 | 0.6180374 | 0.555
77 | 48.73 | 43.85 | 0 | 4.87 | 2.54 | 0 | 0 | 0 | 0 | 0 | 0 | 0 | 0 | 0 | 0 | 0 | 0 | 0 | 0 | 0 | 298 | 2.960468 | 3.028574 | 0.1555295 | 0.5973454 | 0.56
52 | 50.82 | 42.06 | 0 | 0.94 | 6.18 | 0 | 0 | 0 | 0 | 0 | 0 | 0 | 0 | 0 | 0 | 0 | 0 | 0 | 0 | 0 | 298 | 2.994011 | 3.131336 | 0.5180247 | 0.5889704 | 0.567
108 | 51.24 | 42.75 | 0 | 0.01 | 6.01 | 0 | 0 | 0 | 0 | 0 | 0 | 0 | 0 | 0 | 0 | 0 | 0 | 0 | 0 | 0 | 298 | 2.817473 | 2.957527 | 0.3746121 | 0.5954877 | 0.567
185 | 9.85 | 67.49 | 0 | 13.22 | 9.44 | 0 | 0 | 0 | 0 | 0 | 0 | 0 | 0 | 0 | 0 | 0 | 0 | 0 | 0 | 0 | 298 | 2.649698 | 2.802969 | 1.241717 | 0.7326961 | 0.574
90 | 88.55 | 7.44 | 0 | 4 | 0.01 | 0 | 0 | 0 | 0 | 0 | 0 | 0 | 0 | 0 | 0 | 0 | 0 | 0 | 0 | 0 | 298 | 2.735896 | 2.863193 | 0.5921632 | 0.7343218 | 0.577
36 | 49.67 | 43.11 | 0 | 3.13 | 4.09 | 0 | 0 | 0 | 0 | 0 | 0 | 0 | 0 | 0 | 0 | 0 | 0 | 0 | 0 | 0 | 298 | 3.048637 | 3.13617 | 0.4228171 | 0.5782287 | 0.582
96 | 35.68 | 53.56 | 0 | 10.01 | 0.74 | 0 | 0 | 0 | 0 | 0 | 0 | 0 | 0 | 0 | 0 | 0 | 0 | 0 | 0 | 0 | 298 | 2.964051 | 3.072795 | 0.569515 | 0.6602702 | 0.583
128 | 0.02 | 73 | 0 | 19.09 | 7.88 | 0 | 0 | 0 | 0 | 0 | 0 | 0 | 0 | 0 | 0 | 0 | 0 | 0 | 0 | 0 | 298 | 2.676194 | 2.853078 | 1.465447 | 0.8665811 | 0.586
99 | 0.02 | 63.84 | 0 | 18.07 | 18.07 | 0 | 0 | 0 | 0 | 0 | 0 | 0 | 0 | 0 | 0 | 0 | 0 | 0 | 0 | 0 | 298 | 3.037906 | 3.245442 | 1.823396 | 0.7002099 | 0.593
67 | 37.07 | 54.2 | 0 | 8.72 | 0.01 | 0 | 0 | 0 | 0 | 0 | 0 | 0 | 0 | 0 | 0 | 0 | 0 | 0 | 0 | 0 | 298 | 2.932886 | 3.033295 | 0.4956917 | 0.6491071 | 0.594
198 | 30.22 | 52.14 | 0 | 6.11 | 11.53 | 0 | 0 | 0 | 0 | 0 | 0 | 0 | 0 | 0 | 0 | 0 | 0 | 0 | 0 | 0 | 298 | 2.927106 | 3.059588 | 0.9152085 | 0.6324674 | 0.605
66 | 30.2 | 58.16 | 0 | 11.63 | 0.01 | 0 | 0 | 0 | 0 | 0 | 0 | 0 | 0 | 0 | 0 | 0 | 0 | 0 | 0 | 0 | 298 | 2.938922 | 3.074586 | 0.6895391 | 0.7068566 | 0.606
114 | 91.71 | 0.01 | 0 | 6.15 | 2.13 | 0 | 0 | 0 | 0 | 0 | 0 | 0 | 0 | 0 | 0 | 0 | 0 | 0 | 0 | 0 | 298 | 2.893347 | 3.07439 | 0.6626472 | 0.7389138 | 0.615
64 | 0.02 | 81.14 | 0 | 18.82 | 0.02 | 0 | 0 | 0 | 0 | 0 | 0 | 0 | 0 | 0 | 0 | 0 | 0 | 0 | 0 | 0 | 298 | 2.701614 | 2.91203 | 1.359561 | 0.9155906 | 0.617
118 | 47.5 | 46.1 | 0 | 4.2 | 2.19 | 0 | 0 | 0 | 0 | 0 | 0 | 0 | 0 | 0 | 0 | 0 | 0 | 0 | 0 | 0 | 298 | 2.891205 | 2.959941 | 0.200479 | 0.5999309 | 0.619
28 | 53.11 | 40.92 | 0 | 3.02 | 2.95 | 0 | 0 | 0 | 0 | 0 | 0 | 0 | 0 | 0 | 0 | 0 | 0 | 0 | 0 | 0 | 298 | 2.979616 | 3.050462 | 0.2194055 | 0.6030564 | 0.622
107 | 50.32 | 44.32 | 0 | 1.78 | 3.58 | 0 | 0 | 0 | 0 | 0 | 0 | 0 | 0 | 0 | 0 | 0 | 0 | 0 | 0 | 0 | 298 | 2.930744 | 3.020319 | 0.3463759 | 0.5852833 | 0.632
4 | 47.15 | 46.95 | 0 | 1.94 | 3.96 | 0 | 0 | 0 | 0 | 0 | 0 | 0 | 0 | 0 | 0 | 0 | 0 | 0 | 0 | 0 | 298 | 2.770822 | 2.868577 | 0.297783 | 0.5969025 | 0.637
182 | 46.68 | 46.68 | 0 | 3.07 | 3.56 | 0 | 0 | 0 | 0 | 0 | 0 | 0 | 0 | 0 | 0 | 0 | 0 | 0 | 0 | 0 | 298 | 2.8994 | 2.992974 | 0.3927915 | 0.5924029 | 0.647
78 | 48.67 | 45.46 | 0 | 3.21 | 2.65 | 0 | 0 | 0 | 0 | 0 | 0 | 0 | 0 | 0 | 0 | 0 | 0 | 0 | 0 | 0 | 298 | 2.921199 | 2.988907 | 0.2774132 | 0.5850555 | 0.664
162 | 11.81 | 68.43 | 0 | 10.12 | 9.64 | 0 | 0 | 0 | 0 | 0 | 0 | 0 | 0 | 0 | 0 | 0 | 0 | 0 | 0 | 0 | 298 | 2.531905 | 2.653667 | 1.13268 | 0.7158637 | 0.667
2 | 25.41 | 57.29 | 0 | 11.07 | 6.24 | 0 | 0 | 0 | 0 | 0 | 0 | 0 | 0 | 0 | 0 | 0 | 0 | 0 | 0 | 0 | 298 | 2.812878 | 2.963538 | 0.8794417 | 0.6858106 | 0.673
144 | 40.34 | 49.66 | 0 | 5.36 | 4.64 | 0 | 0 | 0 | 0 | 0 | 0 | 0 | 0 | 0 | 0 | 0 | 0 | 0 | 0 | 0 | 298 | 2.87586 | 2.988343 | 0.5632124 | 0.6036013 | 0.676
101 | 0.02 | 69.61 | 0 | 14.67 | 15.71 | 0 | 0 | 0 | 0 | 0 | 0 | 0 | 0 | 0 | 0 | 0 | 0 | 0 | 0 | 0 | 298 | 2.703048 | 2.859177 | 1.596005 | 0.7314513 | 0.679
173 | 52.49 | 41.01 | 0 | 0.01 | 6.48 | 0 | 0 | 0 | 0 | 0 | 0 | 0 | 0 | 0 | 0 | 0 | 0 | 0 | 0 | 0 | 298 | 2.941853 | 3.094429 | 0.4742557 | 0.5941833 | 0.685
31 | 56.37 | 38.26 | 0 | 1.47 | 3.9 | 0 | 0 | 0 | 0 | 0 | 0 | 0 | 0 | 0 | 0 | 0 | 0 | 0 | 0 | 0 | 298 | 3.011749 | 3.105616 | 0.2323483 | 0.5987414 | 0.719
112 | 42.02 | 50.41 | 0 | 5.04 | 2.53 | 0 | 0 | 0 | 0 | 0 | 0 | 0 | 0 | 0 | 0 | 0 | 0 | 0 | 0 | 0 | 298 | 2.791286 | 2.893761 | 0.3870576 | 0.6376643 | 0.721
34 | 55.08 | 39.35 | 0 | 2.54 | 3.02 | 0 | 0 | 0 | 0 | 0 | 0 | 0 | 0 | 0 | 0 | 0 | 0 | 0 | 0 | 0 | 298 | 2.971481 | 3.046545 | 0.1821756 | 0.6054334 | 0.722
163 | 55.04 | 40.37 | 0 | 0.01 | 4.59 | 0 | 0 | 0 | 0 | 0 | 0 | 0 | 0 | 0 | 0 | 0 | 0 | 0 | 0 | 0 | 298 | 2.9449 | 3.072591 | 0.292516 | 0.5988396 | 0.74
174 | 47.62 | 45.72 | 0 | 0.02 | 6.64 | 0 | 0 | 0 | 0 | 0 | 0 | 0 | 0 | 0 | 0 | 0 | 0 | 0 | 0 | 0 | 298 | 2.635981 | 2.751738 | 0.2881531 | 0.6199824 | 0.742
71 | 50.99 | 42.97 | 0 | 0.01 | 6.03 | 0 | 0 | 0 | 0 | 0 | 0 | 0 | 0 | 0 | 0 | 0 | 0 | 0 | 0 | 0 | 298 | 2.800406 | 2.938508 | 0.3628421 | 0.5961198 | 0.742
35 | 41.4 | 47.98 | 0 | 7.73 | 2.88 | 0 | 0 | 0 | 0 | 0 | 0 | 0 | 0 | 0 | 0 | 0 | 0 | 0 | 0 | 0 | 298 | 2.949198 | 3.047166 | 0.3253318 | 0.6042016 | 0.745
117 | 46.17 | 45.24 | 0 | 5.06 | 3.53 | 0 | 0 | 0 | 0 | 0 | 0 | 0 | 0 | 0 | 0 | 0 | 0 | 0 | 0 | 0 | 298 | 3.021022 | 3.103622 | 0.3758312 | 0.5779566 | 0.752
165 | 0.03 | 72.61 | 0 | 0.03 | 27.33 | 0 | 0 | 0 | 0 | 0 | 0 | 0 | 0 | 0 | 0 | 0 | 0 | 0 | 0 | 0 | 298 | 1.942196 | 1.985084 | 1.253945 | 0.6049647 | 0.771
38 | 90.89 | 0.01 | 0 | 9.09 | 0.01 | 0 | 0 | 0 | 0 | 0 | 0 | 0 | 0 | 0 | 0 | 0 | 0 | 0 | 0 | 0 | 298 | 2.880662 | 2.971591 | 0.9636173 | 0.6984522 | 0.773
95 | 31.96 | 56.45 | 0 | 8.85 | 2.74 | 0 | 0 | 0 | 0 | 0 | 0 | 0 | 0 | 0 | 0 | 0 | 0 | 0 | 0 | 0 | 298 | 2.756347 | 2.892555 | 0.6534657 | 0.7326202 | 0.802
68 | 0.02 | 72.78 | 0 | 10.41 | 16.8 | 0 | 0 | 0 | 0 | 0 | 0 | 0 | 0 | 0 | 0 | 0 | 0 | 0 | 0 | 0 | 298 | 2.466225 | 2.561384 | 1.379641 | 0.6855505 | 0.805
22 | 47.53 | 43.9 | 0 | 5.33 | 3.24 | 0 | 0 | 0 | 0 | 0 | 0 | 0 | 0 | 0 | 0 | 0 | 0 | 0 | 0 | 0 | 298 | 3.029815 | 3.10436 | 0.2662731 | 0.5813513 | 0.838
92 | 92.72 | 0.02 | 0 | 7.24 | 0.02 | 0 | 0 | 0 | 0 | 0 | 0 | 0 | 0 | 0 | 0 | 0 | 0 | 0 | 0 | 0 | 298 | 2.834561 | 2.939229 | 0.9246967 | 0.7239489 | 0.846
175 | 37.11 | 53.47 | 0 | 0.01 | 9.41 | 0 | 0 | 0 | 0 | 0 | 0 | 0 | 0 | 0 | 0 | 0 | 0 | 0 | 0 | 0 | 298 | 2.371687 | 2.450977 | 0.4172368 | 0.6104172 | 0.861
80 | 99.94 | 0.02 | 0 | 0.02 | 0.02 | 0 | 0 | 0 | 0 | 0 | 0 | 0 | 0 | 0 | 0 | 0 | 0 | 0 | 0 | 0 | 298 | 2.646061 | 2.827754 | 0.1307537 | 0.7478489 | 0.876
42 | 50.91 | 44 | 0 | 0.01 | 5.09 | 0 | 0 | 0 | 0 | 0 | 0 | 0 | 0 | 0 | 0 | 0 | 0 | 0 | 0 | 0 | 298 | 2.711991 | 2.836915 | 0.2572897 | 0.6002358 | 0.889
122 | 0.03 | 74.91 | 0 | 25.04 | 0.03 | 0 | 0 | 0 | 0 | 0 | 0 | 0 | 0 | 0 | 0 | 0 | 0 | 0 | 0 | 0 | 298 | 3.020783 | 3.248875 | 1.406081 | 0.9017278 | 0.892
82 | 71.53 | 21.02 | 0 | 7.43 | 0.01 | 0 | 0 | 0 | 0 | 0 | 0 | 0 | 0 | 0 | 0 | 0 | 0 | 0 | 0 | 0 | 298 | 2.802168 | 2.877725 | 0.4327836 | 0.6389241 | 0.898
79 | 40.41 | 48.85 | 0 | 0.01 | 10.73 | 0 | 0 | 0 | 0 | 0 | 0 | 0 | 0 | 0 | 0 | 0 | 0 | 0 | 0 | 0 | 298 | 2.566117 | 2.666191 | 0.4641639 | 0.6325651 | 0.902
6 | 24.23 | 63.01 | 0 | 6.37 | 6.39 | 0 | 0 | 0 | 0 | 0 | 0 | 0 | 0 | 0 | 0 | 0 | 0 | 0 | 0 | 0 | 298 | 2.509221 | 2.613915 | 0.794362 | 0.6877055 | 0.909
17 | 23.83 | 67.54 | 0 | 7.77 | 0.86 | 0 | 0 | 0 | 0 | 0 | 0 | 0 | 0 | 0 | 0 | 0 | 0 | 0 | 0 | 0 | 298 | 2.553016 | 2.690062 | 0.8740162 | 0.7453825 | 0.914
43 | 51.43 | 40.49 | 0 | 2.94 | 5.14 | 0 | 0 | 0 | 0 | 0 | 0 | 0 | 0 | 0 | 0 | 0 | 0 | 0 | 0 | 0 | 298 | 3.144772 | 3.246284 | 0.4993009 | 0.5761546 | 0.924
55 | 0.02 | 77.46 | 0 | 0.02 | 22.49 | 0 | 0 | 0 | 0 | 0 | 0 | 0 | 0 | 0 | 0 | 0 | 0 | 0 | 0 | 0 | 298 | 1.799907 | 1.84934 | 1.121292 | 0.5848216 | 0.925
19 | 49.82 | 45.59 | 0 | 0.46 | 4.14 | 0 | 0 | 0 | 0 | 0 | 0 | 0 | 0 | 0 | 0 | 0 | 0 | 0 | 0 | 0 | 298 | 2.635815 | 2.743126 | 0.1734606 | 0.6050147 | 0.931
121 | 4.51 | 80.93 | 0 | 14.54 | 0.01 | 0 | 0 | 0 | 0 | 0 | 0 | 0 | 0 | 0 | 0 | 0 | 0 | 0 | 0 | 0 | 298 | 2.574964 | 2.752676 | 1.29541 | 0.8553159 | 0.942
10 | 52.23 | 39.29 | 0 | 5.39 | 3.1 | 0 | 0 | 0 | 0 | 0 | 0 | 0 | 0 | 0 | 0 | 0 | 0 | 0 | 0 | 0 | 298 | 3.036551 | 3.109607 | 0.1044972 | 0.603998 | 0.943
158 | 88.38 | 0.01 | 0 | 8.84 | 2.77 | 0 | 0 | 0 | 0 | 0 | 0 | 0 | 0 | 0 | 0 | 0 | 0 | 0 | 0 | 0 | 298 | 3.05065 | 3.217052 | 0.667395 | 0.7204903 | 0.945
171 | 0.01 | 73.29 | 0 | 13.35 | 13.35 | 0 | 0 | 0 | 0 | 0 | 0 | 0 | 0 | 0 | 0 | 0 | 0 | 0 | 0 | 0 | 298 | 2.543498 | 2.675956 | 1.475828 | 0.7410132 | 0.95
60 | 0.04 | 74.95 | 0 | 0.04 | 24.97 | 0 | 0 | 0 | 0 | 0 | 0 | 0 | 0 | 0 | 0 | 0 | 0 | 0 | 0 | 0 | 298 | 1.867776 | 1.910454 | 1.180149 | 0.5963735 | 0.993
178 | 94.3 | 0.01 | 0 | 2.54 | 3.14 | 0 | 0 | 0 | 0 | 0 | 0 | 0 | 0 | 0 | 0 | 0 | 0 | 0 | 0 | 0 | 298 | 2.844499 | 3.082553 | 0.2178599 | 0.7705265 | 0.999
189 | 55.37 | 36.5 | 0 | 0.01 | 8.11 | 0 | 0 | 0 | 0 | 0 | 0 | 0 | 0 | 0 | 0 | 0 | 0 | 0 | 0 | 0 | 298 | 3.198428 | 3.37055 | 0.6341608 | 0.5893809 | 1.005
9 | 34.02 | 48.01 | 0 | 10.71 | 7.25 | 0 | 0 | 0 | 0 | 0 | 0 | 0 | 0 | 0 | 0 | 0 | 0 | 0 | 0 | 0 | 298 | 3.173265 | 3.32266 | 0.822849 | 0.5918022 | 1.008
181 | 0.22 | 0.22 | 0 | 0.22 | 99.35 | 0 | 0 | 0 | 0 | 0 | 0 | 0 | 0 | 0 | 0 | 0 | 0 | 0 | 0 | 0 | 298 | 6.019173 | 6.980305 | 6.517714 | 0.7424333 | 1.012
24 | 0.02 | 80.03 | 0 | 14.28 | 5.67 | 0 | 0 | 0 | 0 | 0 | 0 | 0 | 0 | 0 | 0 | 0 | 0 | 0 | 0 | 0 | 298 | 2.445224 | 2.59173 | 1.463472 | 0.8939217 | 1.029
13 | 0.65 | 0.1 | 0 | 1.87 | 97.37 | 0 | 0 | 0 | 0 | 0 | 0 | 0 | 0 | 0 | 0 | 0 | 0 | 0 | 0 | 0 | 298 | 6.161201 | 7.119071 | 6.561983 | 0.733337 | 1.057
29 | 45.45 | 45.45 | 0 | 4.55 | 4.55 | 0 | 0 | 0 | 0 | 0 | 0 | 0 | 0 | 0 | 0 | 0 | 0 | 0 | 0 | 0 | 298 | 3.054962 | 3.154544 | 0.521789 | 0.5849161 | 1.058
12 | 10.35 | 76.82 | 0 | 8.45 | 4.38 | 0 | 0 | 0 | 0 | 0 | 0 | 0 | 0 | 0 | 0 | 0 | 0 | 0 | 0 | 0 | 298 | 2.347394 | 2.471056 | 1.084565 | 0.7832274 | 1.077
61 | 73.45 | 26.52 | 0 | 0.01 | 0.01 | 0 | 0 | 0 | 0 | 0 | 0 | 0 | 0 | 0 | 0 | 0 | 0 | 0 | 0 | 0 | 298 | 2.504292 | 2.637908 | -0.2060325 | 0.6323522 | 1.092
11 | 56.13 | 35.68 | 0 | 4.99 | 3.2 | 0 | 0 | 0 | 0 | 0 | 0 | 0 | 0 | 0 | 0 | 0 | 0 | 0 | 0 | 0 | 298 | 3.042738 | 3.124186 | 0.1128626 | 0.6125493 | 1.105
8 | 33.54 | 56.69 | 0 | 3.27 | 6.49 | 0 | 0 | 0 | 0 | 0 | 0 | 0 | 0 | 0 | 0 | 0 | 0 | 0 | 0 | 0 | 298 | 2.493544 | 2.582389 | 0.484317 | 0.6205021 | 1.119
58 | 54.13 | 40.46 | 0 | 5.41 | 0.01 | 0 | 0 | 0 | 0 | 0 | 0 | 0 | 0 | 0 | 0 | 0 | 0 | 0 | 0 | 0 | 298 | 2.664059 | 2.698629 | -0.4124352 | 0.599096 | 1.146
27 | 47.62 | 47.62 | 0 | 4.76 | 0 | 0 | 0 | 0 | 0 | 0 | 0 | 0 | 0 | 0 | 0 | 0 | 0 | 0 | 0 | 0 | 298 | 2.803159 | 2.82057 | -0.06565338 | 0.5878356 | 1.157
98 | 45.71 | 38.03 | 0 | 0.02 | 16.24 | 0 | 0 | 0 | 0 | 0 | 0 | 0 | 0 | 0 | 0 | 0 | 0 | 0 | 0 | 0 | 298 | 3.203011 | 3.431836 | 1.089404 | 0.605324 | 1.157
30 | 25 | 25 | 0 | 25 | 25 | 0 | 0 | 0 | 0 | 0 | 0 | 0 | 0 | 0 | 0 | 0 | 0 | 0 | 0 | 0 | 298 | 5.1197 | 5.457185 | 2.277759 | 0.5244462 | 1.194
176 | 64.9 | 30.83 | 0 | 0.01 | 4.26 | 0 | 0 | 0 | 0 | 0 | 0 | 0 | 0 | 0 | 0 | 0 | 0 | 0 | 0 | 0 | 298 | 2.893144 | 3.059448 | -0.2645081 | 0.6253012 | 1.194
33 | 99.97 | 0.01 | 0 | 0.01 | 0.01 | 0 | 0 | 0 | 0 | 0 | 0 | 0 | 0 | 0 | 0 | 0 | 0 | 0 | 0 | 0 | 298 | 2.645411 | 2.826875 | 0.1294492 | 0.7475112 | 1.201
40 | 59.95 | 31.5 | 0 | 8.53 | 0.01 | 0 | 0 | 0 | 0 | 0 | 0 | 0 | 0 | 0 | 0 | 0 | 0 | 0 | 0 | 0 | 298 | 2.804573 | 2.8226 | -0.3449617 | 0.5908659 | 1.207
5 | 47.97 | 47.97 | 0 | 1.5 | 2.57 | 0 | 0 | 0 | 0 | 0 | 0 | 0 | 0 | 0 | 0 | 0 | 0 | 0 | 0 | 0 | 298 | 2.570851 | 2.659026 | 0.1040601 | 0.5955985 | 1.211
16 | 40.72 | 53.55 | 0 | 2.15 | 3.59 | 0 | 0 | 0 | 0 | 0 | 0 | 0 | 0 | 0 | 0 | 0 | 0 | 0 | 0 | 0 | 298 | 2.491942 | 2.585216 | 0.2804164 | 0.6159579 | 1.283
84 | 30.13 | 50.8 | 0 | 9.53 | 9.53 | 0 | 0 | 0 | 0 | 0 | 0 | 0 | 0 | 0 | 0 | 0 | 0 | 0 | 0 | 0 | 298 | 3.096052 | 3.249885 | 1.012969 | 0.617639 | 1.315
87 | 39.64 | 53.83 | 0 | 6.52 | 0.01 | 0 | 0 | 0 | 0 | 0 | 0 | 0 | 0 | 0 | 0 | 0 | 0 | 0 | 0 | 0 | 298 | 2.851532 | 2.943549 | 0.3854794 | 0.6433222 | 1.333
48 | 83.92 | 0.02 | 0 | 16.05 | 0.02 | 0 | 0 | 0 | 0 | 0 | 0 | 0 | 0 | 0 | 0 | 0 | 0 | 0 | 0 | 0 | 298 | 3.076899 | 3.145194 | 0.4287609 | 0.614226 | 1.344
115 | 0.04 | 99.87 | 0 | 0.04 | 0.04 | 0 | 0 | 0 | 0 | 0 | 0 | 0 | 0 | 0 | 0 | 0 | 0 | 0 | 0 | 0 | 298 | 2.050989 | 2.222177 | 0.8669396 | 0.4815985 | 1.373
75 | 47.62 | 47.62 | 0 | 0 | 4.76 | 0 | 0 | 0 | 0 | 0 | 0 | 0 | 0 | 0 | 0 | 0 | 0 | 0 | 0 | 0 | 298 | 2.477548 | 2.57096 | 0.1643273 | 0.6093698 | 1.385
0 | 73.45 | 16.92 | 0 | 5.51 | 4.12 | 0 | 0 | 0 | 0 | 0 | 0 | 0 | 0 | 0 | 0 | 0 | 0 | 0 | 0 | 0 | 298 | 3.087582 | 3.252552 | 0.1089709 | 0.655939 | 1.402
169 | 41.34 | 58.63 | 0 | 0.01 | 0.01 | 0 | 0 | 0 | 0 | 0 | 0 | 0 | 0 | 0 | 0 | 0 | 0 | 0 | 0 | 0 | 298 | 2.43391 | 2.553281 | -0.01384436 | 0.5552405 | 1.453
7 | 31.38 | 43.92 | 0 | 18.41 | 6.28 | 0 | 0 | 0 | 0 | 0 | 0 | 0 | 0 | 0 | 0 | 0 | 0 | 0 | 0 | 0 | 298 | 3.351323 | 3.483364 | 0.2591725 | 0.5365946 | 1.475
127 | 91.53 | 0.02 | 0 | 0.02 | 8.43 | 0 | 0 | 0 | 0 | 0 | 0 | 0 | 0 | 0 | 0 | 0 | 0 | 0 | 0 | 0 | 298 | 3.231 | 3.560952 | -0.4253443 | 0.6828086 | 1.542
18 | 41.81 | 33.16 | 0 | 9.3 | 15.73 | 0 | 0 | 0 | 0 | 0 | 0 | 0 | 0 | 0 | 0 | 0 | 0 | 0 | 0 | 0 | 298 | 4.063889 | 4.301317 | 1.613549 | 0.5665046 | 1.587
62 | 50 | 50 | 0 | 0 | 0 | 0 | 0 | 0 | 0 | 0 | 0 | 0 | 0 | 0 | 0 | 0 | 0 | 0 | 0 | 0 | 298 | 2.532523 | 2.533277 | -0.3248985 | 0.5721706 | 1.6
88 | 0.02 | 84.02 | 0 | 0.02 | 15.95 | 0 | 0 | 0 | 0 | 0 | 0 | 0 | 0 | 0 | 0 | 0 | 0 | 0 | 0 | 0 | 298 | 1.716985 | 1.805694 | 0.9470682 | 0.5749282 | 1.622
3 | 59.63 | 37.51 | 0 | 1.83 | 1.03 | 0 | 0 | 0 | 0 | 0 | 0 | 0 | 0 | 0 | 0 | 0 | 0 | 0 | 0 | 0 | 298 | 2.607264 | 2.708242 | -0.1420917 | 0.6315023 | 1.674
14 | 62.98 | 27.91 | 0 | 2.6 | 6.52 | 0 | 0 | 0 | 0 | 0 | 0 | 0 | 0 | 0 | 0 | 0 | 0 | 0 | 0 | 0 | 298 | 3.286757 | 3.434039 | 0.3213115 | 0.5954508 | 1.689
172 | 0.1 | 0.1 | 0 | 99.7 | 0.1 | 0 | 0 | 0 | 0 | 0 | 0 | 0 | 0 | 0 | 0 | 0 | 0 | 0 | 0 | 0 | 298 | 4.93471 | 4.305183 | -5.788962 | 0.2914361 | 1.765
146 | 0.01 | 99.97 | 0 | 0.01 | 0.01 | 0 | 0 | 0 | 0 | 0 | 0 | 0 | 0 | 0 | 0 | 0 | 0 | 0 | 0 | 0 | 298 | 2.050559 | 2.22192 | 0.8643631 | 0.4804034 | 1.822
32 | 0.01 | 89.44 | 0 | 10.54 | 0.01 | 0 | 0 | 0 | 0 | 0 | 0 | 0 | 0 | 0 | 0 | 0 | 0 | 0 | 0 | 0 | 298 | 2.384567 | 2.538575 | 1.35923 | 0.7614577 | 1.844
15 | 32.89 | 62.02 | 0 | 0.01 | 5.09 | 0 | 0 | 0 | 0 | 0 | 0 | 0 | 0 | 0 | 0 | 0 | 0 | 0 | 0 | 0 | 298 | 2.192713 | 2.313396 | 0.3689621 | 0.5826566 | 1.855
191 | 35.01 | 54.16 | 0 | 5.42 | 5.42 | 0 | 0 | 0 | 0 | 0 | 0 | 0 | 0 | 0 | 0 | 0 | 0 | 0 | 0 | 0 | 298 | 2.711729 | 2.827705 | 0.6142479 | 0.6345582 | 2.049
76 | 0.05 | 0.05 | 0 | 49.95 | 49.95 | 0 | 0 | 0 | 0 | 0 | 0 | 0 | 0 | 0 | 0 | 0 | 0 | 0 | 0 | 0 | 298 | 7.595355 | 8.221557 | 4.366348 | 0.4513552 | 2.143
134 | 76 | 23.99 | 0 | 0.01 | 0.01 | 0 | 0 | 0 | 0 | 0 | 0 | 0 | 0 | 0 | 0 | 0 | 0 | 0 | 0 | 0 | 298 | 2.521806 | 2.658424 | -0.176934 | 0.641215 | 2.242
1 | 4.28 | 89.21 | 0 | 0.84 | 5.67 | 0 | 0 | 0 | 0 | 0 | 0 | 0 | 0 | 0 | 0 | 0 | 0 | 0 | 0 | 0 | 298 | 1.924623 | 2.072078 | 0.7792911 | 0.5879902 | 2.324
170 | 34.01 | 65.98 | 0 | 0.01 | 0.01 | 0 | 0 | 0 | 0 | 0 | 0 | 0 | 0 | 0 | 0 | 0 | 0 | 0 | 0 | 0 | 298 | 2.379407 | 2.508023 | 0.2309977 | 0.5483295 | 2.38
59 | 83.33 | 0.01 | 0 | 8.33 | 8.33 | 0 | 0 | 0 | 0 | 0 | 0 | 0 | 0 | 0 | 0 | 0 | 0 | 0 | 0 | 0 | 298 | 3.562832 | 3.803431 | 0.1750614 | 0.6506486 | 2.599
37 | 90.89 | 0.01 | 0 | 0.01 | 9.09 | 0 | 0 | 0 | 0 | 0 | 0 | 0 | 0 | 0 | 0 | 0 | 0 | 0 | 0 | 0 | 298 | 3.301749 | 3.634467 | -0.3959849 | 0.6722339 | 2.66
56 | 0.01 | 83.33 | 0 | 8.33 | 8.33 | 0 | 0 | 0 | 0 | 0 | 0 | 0 | 0 | 0 | 0 | 0 | 0 | 0 | 0 | 0 | 298 | 2.17298 | 2.273751 | 1.139567 | 0.7784039 | 2.77