## Sheet1
| Ti | Al | Mn | Nb | Cr | Mo | V | Zr | Hf | O | Ta | Si | W | C | B | Fe | Ru | Ni | Y | Re | TestT | logYS | logTS | logEl | logCost | Objective
168 | 50.45 | 42.8 | 0 | 2.84 | 3.92 | 0 | 0 | 0 | 0 | 0 | 0 | 0 | 0 | 0 | 0 | 0 | 0 | 0 | 0 | 0 | 298 | 3.034988 | 3.119153 | 0.3930138 | 0.5796323 | 0.252
194 | 32.43 | 53.18 | 0 | 6.41 | 7.98 | 0 | 0 | 0 | 0 | 0 | 0 | 0 | 0 | 0 | 0 | 0 | 0 | 0 | 0 | 0 | 298 | 2.828116 | 2.951062 | 0.7813276 | 0.61959 | 0.255
159 | 50.19 | 43.18 | 0 | 2.72 | 3.9 | 0 | 0 | 0 | 0 | 0 | 0 | 0 | 0 | 0 | 0 | 0 | 0 | 0 | 0 | 0 | 298 | 3.022307 | 3.107481 | 0.3960358 | 0.5790296 | 0.259
186 | 50.8 | 42.54 | 0 | 2.55 | 4.11 | 0 | 0 | 0 | 0 | 0 | 0 | 0 | 0 | 0 | 0 | 0 | 0 | 0 | 0 | 0 | 298 | 3.039088 | 3.127509 | 0.406543 | 0.5789491 | 0.263
157 | 49.88 | 43.43 | 0 | 2.74 | 3.94 | 0 | 0 | 0 | 0 | 0 | 0 | 0 | 0 | 0 | 0 | 0 | 0 | 0 | 0 | 0 | 298 | 3.019986 | 3.106693 | 0.4052949 | 0.5789953 | 0.266
154 | 49.58 | 43.54 | 0 | 3.19 | 3.68 | 0 | 0 | 0 | 0 | 0 | 0 | 0 | 0 | 0 | 0 | 0 | 0 | 0 | 0 | 0 | 298 | 3.020552 | 3.100958 | 0.3813566 | 0.5799263 | 0.269
153 | 49.53 | 43.6 | 0 | 3.17 | 3.7 | 0 | 0 | 0 | 0 | 0 | 0 | 0 | 0 | 0 | 0 | 0 | 0 | 0 | 0 | 0 | 298 | 3.020133 | 3.101066 | 0.3852864 | 0.5798517 | 0.272
152 | 49.46 | 43.69 | 0 | 3.15 | 3.7 | 0 | 0 | 0 | 0 | 0 | 0 | 0 | 0 | 0 | 0 | 0 | 0 | 0 | 0 | 0 | 298 | 3.017888 | 3.099142 | 0.3873734 | 0.5798222 | 0.273
155 | 49.67 | 43.44 | 0 | 3.24 | 3.66 | 0 | 0 | 0 | 0 | 0 | 0 | 0 | 0 | 0 | 0 | 0 | 0 | 0 | 0 | 0 | 298 | 3.02304 | 3.102837 | 0.3774393 | 0.5801451 | 0.28
145 | 76.32 | 14.84 | 0 | 8.33 | 0.5 | 0 | 0 | 0 | 0 | 0 | 0 | 0 | 0 | 0 | 0 | 0 | 0 | 0 | 0 | 0 | 298 | 2.858893 | 2.943169 | 0.557521 | 0.6476685 | 0.281
| 50.831 | 41.424 | 0 | 3.834 | 3.909 | 0 | 0 | 0 | 0 | 0 | 0 | 0 | 0 | 0 | 0 | 0 | 0 | 0 | 0 | 0 | 298 | 2.988499 | 3.075907 | 0.4471192 | 0.590361
| 50.8 | 41.4 |  | 3.8 | 3.9 | [15 empty] | 298 | 973.8659 | 1190.987 | 2.79975 | 3.893687
[22 empty] | 973.9 | 1191 | 2.8 | 3.89