## Sheet1
| Ti | Al | Mn | Nb | Cr | Mo | V | Zr | Hf | O | Ta | Si | W | C | B | Fe | Ru | Ni | Y | Re | TestT | logYS | logTS | logEl | logCost | Objective
188 | 50.7 | 42.99 | 0 | 2.12 | 4.19 | 0 | 0 | 0 | 0 | 0 | 0 | 0 | 0 | 0 | 0 | 0 | 0 | 0 | 0 | 0 | 298 | 3.015316 | 3.108503 | 0.4093822 | 0.5794159 | 0.156
174 | 50.95 | 42.68 | 0 | 2.22 | 4.15 | 0 | 0 | 0 | 0 | 0 | 0 | 0 | 0 | 0 | 0 | 0 | 0 | 0 | 0 | 0 | 298 | 3.024632 | 3.115567 | 0.4043327 | 0.5792651 | 0.157
171 | 50.96 | 42.67 | 0 | 2.22 | 4.15 | 0 | 0 | 0 | 0 | 0 | 0 | 0 | 0 | 0 | 0 | 0 | 0 | 0 | 0 | 0 | 298 | 3.024848 | 3.11579 | 0.4041 | 0.5792457 | 0.157
169 | 50.94 | 42.69 | 0 | 2.21 | 4.16 | 0 | 0 | 0 | 0 | 0 | 0 | 0 | 0 | 0 | 0 | 0 | 0 | 0 | 0 | 0 | 298 | 3.024416 | 3.115671 | 0.405352 | 0.5792547 | 0.157
161 | 50.84 | 42.89 | 0 | 2.07 | 4.2 | 0 | 0 | 0 | 0 | 0 | 0 | 0 | 0 | 0 | 0 | 0 | 0 | 0 | 0 | 0 | 298 | 3.015526 | 3.108863 | 0.4076177 | 0.579573 | 0.157
168 | 50.98 | 42.67 | 0 | 2.19 | 4.16 | 0 | 0 | 0 | 0 | 0 | 0 | 0 | 0 | 0 | 0 | 0 | 0 | 0 | 0 | 0 | 298 | 3.024014 | 3.115297 | 0.4042418 | 0.5792445 | 0.158
160 | 50.91 | 42.83 | 0 | 2.06 | 4.2 | 0 | 0 | 0 | 0 | 0 | 0 | 0 | 0 | 0 | 0 | 0 | 0 | 0 | 0 | 0 | 298 | 3.016319 | 3.109528 | 0.4067004 | 0.5794679 | 0.158
94 | 52.8 | 41.1 | 0 | 1.27 | 4.82 | 0 | 0 | 0 | 0 | 0 | 0 | 0 | 0 | 0 | 0 | 0 | 0 | 0 | 0 | 0 | 298 | 3.038047 | 3.146346 | 0.4189092 | 0.5807559 | 0.159
173 | 50.97 | 42.66 | 0 | 2.21 | 4.15 | 0 | 0 | 0 | 0 | 0 | 0 | 0 | 0 | 0 | 0 | 0 | 0 | 0 | 0 | 0 | 298 | 3.024476 | 3.115446 | 0.4038835 | 0.5791771 | 0.159
151 | 51.05 | 42.7 | 0 | 2.07 | 4.18 | 0 | 0 | 0 | 0 | 0 | 0 | 0 | 0 | 0 | 0 | 0 | 0 | 0 | 0 | 0 | 298 | 3.018574 | 3.110847 | 0.4031069 | 0.5792983 | 0.161
166 | 51.05 | 42.63 | 0 | 2.17 | 4.16 | 0 | 0 | 0 | 0 | 0 | 0 | 0 | 0 | 0 | 0 | 0 | 0 | 0 | 0 | 0 | 298 | 3.023917 | 3.115073 | 0.4030284 | 0.5791138 | 0.162
150 | 50.65 | 43.07 | 0 | 2.14 | 4.13 | 0 | 0 | 0 | 0 | 0 | 0 | 0 | 0 | 0 | 0 | 0 | 0 | 0 | 0 | 0 | 298 | 3.011635 | 3.103849 | 0.4041939 | 0.57951 | 0.162
154 | 50.41 | 43.2 | 0 | 2.32 | 4.07 | 0 | 0 | 0 | 0 | 0 | 0 | 0 | 0 | 0 | 0 | 0 | 0 | 0 | 0 | 0 | 298 | 3.014094 | 3.104805 | 0.40527 | 0.5791337 | 0.163
181 | 51.13 | 42.58 | 0 | 2.12 | 4.18 | 0 | 0 | 0 | 0 | 0 | 0 | 0 | 0 | 0 | 0 | 0 | 0 | 0 | 0 | 0 | 298 | 3.023557 | 3.115123 | 0.4028108 | 0.5789389 | 0.164
152 | 50.71 | 43.02 | 0 | 2.14 | 4.12 | 0 | 0 | 0 | 0 | 0 | 0 | 0 | 0 | 0 | 0 | 0 | 0 | 0 | 0 | 0 | 298 | 3.012169 | 3.104093 | 0.4025316 | 0.5795973 | 0.165
187 | 50.8 | 42.79 | 0 | 2.25 | 4.16 | 0 | 0 | 0 | 0 | 0 | 0 | 0 | 0 | 0 | 0 | 0 | 0 | 0 | 0 | 0 | 298 | 3.02437 | 3.115788 | 0.4078023 | 0.5791693 | 0.165
162 | 50.43 | 43.27 | 0 | 2.08 | 4.21 | 0 | 0 | 0 | 0 | 0 | 0 | 0 | 0 | 0 | 0 | 0 | 0 | 0 | 0 | 0 | 298 | 3.007019 | 3.101926 | 0.4135443 | 0.5799758 | 0.166
153 | 50.31 | 43.41 | 0 | 2.17 | 4.11 | 0 | 0 | 0 | 0 | 0 | 0 | 0 | 0 | 0 | 0 | 0 | 0 | 0 | 0 | 0 | 298 | 3.004103 | 3.097071 | 0.4083793 | 0.5800015 | 0.168
156 | 50.7 | 42.87 | 0 | 2.3 | 4.14 | 0 | 0 | 0 | 0 | 0 | 0 | 0 | 0 | 0 | 0 | 0 | 0 | 0 | 0 | 0 | 298 | 3.024073 | 3.115068 | 0.4077956 | 0.5790499 | 0.17
105 | 52.9 | 40.56 | 0 | 1.91 | 4.63 | 0 | 0 | 0 | 0 | 0 | 0 | 0 | 0 | 0 | 0 | 0 | 0 | 0 | 0 | 0 | 298 | 3.072563 | 3.169045 | 0.4148278 | 0.5780695 | 0.172
198 | 50.95 | 42.88 | 0 | 1.93 | 4.24 | 0 | 0 | 0 | 0 | 0 | 0 | 0 | 0 | 0 | 0 | 0 | 0 | 0 | 0 | 0 | 298 | 3.010178 | 3.105125 | 0.4071735 | 0.5797765 | 0.173
108 | 52.82 | 40.64 | 0 | 1.9 | 4.64 | 0 | 0 | 0 | 0 | 0 | 0 | 0 | 0 | 0 | 0 | 0 | 0 | 0 | 0 | 0 | 298 | 3.071359 | 3.168231 | 0.4170232 | 0.5778247 | 0.176
102 | 52.09 | 41.52 | 0 | 1.97 | 4.42 | 0 | 0 | 0 | 0 | 0 | 0 | 0 | 0 | 0 | 0 | 0 | 0 | 0 | 0 | 0 | 298 | 3.048238 | 3.142631 | 0.4090296 | 0.5779858 | 0.179
100 | 52.18 | 41.4 | 0 | 1.97 | 4.45 | 0 | 0 | 0 | 0 | 0 | 0 | 0 | 0 | 0 | 0 | 0 | 0 | 0 | 0 | 0 | 298 | 3.052059 | 3.146722 | 0.4107222 | 0.578004 | 0.18
114 | 52.9 | 40.62 | 0 | 1.71 | 4.76 | 0 | 0 | 0 | 0 | 0 | 0 | 0 | 0 | 0 | 0 | 0 | 0 | 0 | 0 | 0 | 298 | 3.069234 | 3.169889 | 0.4222715 | 0.5778303 | 0.182
140 | 51.78 | 41.85 | 0 | 1.9 | 4.47 | 0 | 0 | 0 | 0 | 0 | 0 | 0 | 0 | 0 | 0 | 0 | 0 | 0 | 0 | 0 | 298 | 3.041649 | 3.138278 | 0.4173665 | 0.577918 | 0.183
137 | 52.58 | 41.21 | 0 | 1.8 | 4.41 | 0 | 0 | 0 | 0 | 0 | 0 | 0 | 0 | 0 | 0 | 0 | 0 | 0 | 0 | 0 | 298 | 3.044683 | 3.139135 | 0.397498 | 0.5788361 | 0.184
128 | 53.1 | 40.24 | 0 | 2.07 | 4.6 | 0 | 0 | 0 | 0 | 0 | 0 | 0 | 0 | 0 | 0 | 0 | 0 | 0 | 0 | 0 | 298 | 3.082387 | 3.176768 | 0.4118889 | 0.5795037 | 0.185
158 | 50.96 | 42.63 | 0 | 2.13 | 4.29 | 0 | 0 | 0 | 0 | 0 | 0 | 0 | 0 | 0 | 0 | 0 | 0 | 0 | 0 | 0 | 298 | 3.028443 | 3.122303 | 0.4166083 | 0.5790003 | 0.187
155 | 50.01 | 43.62 | 0 | 2.21 | 4.16 | 0 | 0 | 0 | 0 | 0 | 0 | 0 | 0 | 0 | 0 | 0 | 0 | 0 | 0 | 0 | 298 | 3.002741 | 3.097132 | 0.41839 | 0.5808687 | 0.188
135 | 52.22 | 41.25 | 0 | 2.08 | 4.45 | 0 | 0 | 0 | 0 | 0 | 0 | 0 | 0 | 0 | 0 | 0 | 0 | 0 | 0 | 0 | 298 | 3.059542 | 3.153129 | 0.412852 | 0.5781342 | 0.192
89 | 52.29 | 41.48 | 0 | 1.46 | 4.78 | 0 | 0 | 0 | 0 | 0 | 0 | 0 | 0 | 0 | 0 | 0 | 0 | 0 | 0 | 0 | 298 | 3.039911 | 3.146088 | 0.4304585 | 0.5799317 | 0.195
98 | 52.69 | 40.92 | 0 | 2.13 | 4.25 | 0 | 0 | 0 | 0 | 0 | 0 | 0 | 0 | 0 | 0 | 0 | 0 | 0 | 0 | 0 | 298 | 3.054322 | 3.143366 | 0.3867783 | 0.5815293 | 0.2
134 | 53.25 | 40.4 | 0 | 1.77 | 4.58 | 0 | 0 | 0 | 0 | 0 | 0 | 0 | 0 | 0 | 0 | 0 | 0 | 0 | 0 | 0 | 298 | 3.065489 | 3.161594 | 0.4008611 | 0.5793229 | 0.203
157 | 50.23 | 43.46 | 0 | 2.46 | 3.85 | 0 | 0 | 0 | 0 | 0 | 0 | 0 | 0 | 0 | 0 | 0 | 0 | 0 | 0 | 0 | 298 | 3.00382 | 3.090124 | 0.3890492 | 0.5796944 | 0.214
182 | 76.99 | 14.54 | 0 | 8.47 | 0.01 | 0 | 0 | 0 | 0 | 0 | 0 | 0 | 0 | 0 | 0 | 0 | 0 | 0 | 0 | 0 | 298 | 2.83955 | 2.918834 | 0.6021867 | 0.6521643 | 0.216
92 | 53.43 | 40.39 | 0 | 1.51 | 4.67 | 0 | 0 | 0 | 0 | 0 | 0 | 0 | 0 | 0 | 0 | 0 | 0 | 0 | 0 | 0 | 298 | 3.058101 | 3.158314 | 0.4005921 | 0.5800616 | 0.221
147 | 49.25 | 43.95 | 0 | 2.87 | 3.93 | 0 | 0 | 0 | 0 | 0 | 0 | 0 | 0 | 0 | 0 | 0 | 0 | 0 | 0 | 0 | 298 | 3.014408 | 3.101751 | 0.4170317 | 0.5801947 | 0.221
88 | 53.07 | 40.65 | 0 | 0.97 | 5.31 | 0 | 0 | 0 | 0 | 0 | 0 | 0 | 0 | 0 | 0 | 0 | 0 | 0 | 0 | 0 | 298 | 3.048496 | 3.169453 | 0.4518463 | 0.5833431 | 0.226
84 | 49.47 | 43.87 | 0 | 2.89 | 3.76 | 0 | 0 | 0 | 0 | 0 | 0 | 0 | 0 | 0 | 0 | 0 | 0 | 0 | 0 | 0 | 298 | 3.007722 | 3.091411 | 0.3957885 | 0.5801595 | 0.228
62 | 79.65 | 12.65 | 0 | 7.15 | 0.55 | 0 | 0 | 0 | 0 | 0 | 0 | 0 | 0 | 0 | 0 | 0 | 0 | 0 | 0 | 0 | 298 | 2.825116 | 2.91689 | 0.669288 | 0.6716672 | 0.231
66 | 79.24 | 12.81 | 0 | 7.46 | 0.49 | 0 | 0 | 0 | 0 | 0 | 0 | 0 | 0 | 0 | 0 | 0 | 0 | 0 | 0 | 0 | 298 | 2.831574 | 2.920779 | 0.6634747 | 0.6676592 | 0.232
86 | 49.96 | 43.52 | 0 | 2.43 | 4.09 | 0 | 0 | 0 | 0 | 0 | 0 | 0 | 0 | 0 | 0 | 0 | 0 | 0 | 0 | 0 | 298 | 3.012694 | 3.104337 | 0.4169021 | 0.5798727 | 0.238
149 | 50.8 | 42.89 | 0 | 2.57 | 3.74 | 0 | 0 | 0 | 0 | 0 | 0 | 0 | 0 | 0 | 0 | 0 | 0 | 0 | 0 | 0 | 298 | 3.013672 | 3.09542 | 0.3685509 | 0.5810275 | 0.24
199 | 53.85 | 40.06 | 0 | 0.7 | 5.39 | 0 | 0 | 0 | 0 | 0 | 0 | 0 | 0 | 0 | 0 | 0 | 0 | 0 | 0 | 0 | 298 | 3.049078 | 3.173685 | 0.4356751 | 0.5862402 | 0.243
72 | 80 | 12.55 | 0 | 7.1 | 0.36 | 0 | 0 | 0 | 0 | 0 | 0 | 0 | 0 | 0 | 0 | 0 | 0 | 0 | 0 | 0 | 298 | 2.815564 | 2.903371 | 0.687005 | 0.6743774 | 0.247
133 | 51.3 | 41.87 | 0 | 2.24 | 4.59 | 0 | 0 | 0 | 0 | 0 | 0 | 0 | 0 | 0 | 0 | 0 | 0 | 0 | 0 | 0 | 298 | 3.063234 | 3.160017 | 0.4411277 | 0.5772397 | 0.253
123 | 79.6 | 12.43 | 0 | 7.96 | 0.01 | 0 | 0 | 0 | 0 | 0 | 0 | 0 | 0 | 0 | 0 | 0 | 0 | 0 | 0 | 0 | 298 | 2.827206 | 2.907188 | 0.6884621 | 0.6662517 | 0.256
83 | 50.69 | 42.41 | 0 | 2.8 | 4.1 | 0 | 0 | 0 | 0 | 0 | 0 | 0 | 0 | 0 | 0 | 0 | 0 | 0 | 0 | 0 | 298 | 3.049943 | 3.137093 | 0.4073247 | 0.5795003 | 0.256
192 | 54.3 | 39.4 | 0 | 0.01 | 6.29 | 0 | 0 | 0 | 0 | 0 | 0 | 0 | 0 | 0 | 0 | 0 | 0 | 0 | 0 | 0 | 298 | 3.03487 | 3.184421 | 0.4757877 | 0.593568 | 0.257
85 | 50.74 | 43.13 | 0 | 2.36 | 3.76 | 0 | 0 | 0 | 0 | 0 | 0 | 0 | 0 | 0 | 0 | 0 | 0 | 0 | 0 | 0 | 298 | 3.002351 | 3.085844 | 0.3699641 | 0.5801857 | 0.26
54 | 48.21 | 44.35 | 0 | 4.2 | 3.24 | 0 | 0 | 0 | 0 | 0 | 0 | 0 | 0 | 0 | 0 | 0 | 0 | 0 | 0 | 0 | 298 | 3.005677 | 3.079969 | 0.3230407 | 0.580434 | 0.269
43 | 47.75 | 44.76 | 0 | 4.43 | 3.06 | 0 | 0 | 0 | 0 | 0 | 0 | 0 | 0 | 0 | 0 | 0 | 0 | 0 | 0 | 0 | 298 | 2.989495 | 3.062342 | 0.3021678 | 0.5820477 | 0.27
99 | 52.67 | 41 | 0 | 2.5 | 3.84 | 0 | 0 | 0 | 0 | 0 | 0 | 0 | 0 | 0 | 0 | 0 | 0 | 0 | 0 | 0 | 298 | 3.039476 | 3.121143 | 0.347549 | 0.5885115 | 0.284
96 | 52.34 | 41.88 | 0 | 1.26 | 4.52 | 0 | 0 | 0 | 0 | 0 | 0 | 0 | 0 | 0 | 0 | 0 | 0 | 0 | 0 | 0 | 298 | 3.004657 | 3.110053 | 0.3990111 | 0.5826953 | 0.292
138 | 48.3 | 45.06 | 0 | 3.12 | 3.52 | 0 | 0 | 0 | 0 | 0 | 0 | 0 | 0 | 0 | 0 | 0 | 0 | 0 | 0 | 0 | 298 | 2.977679 | 3.060018 | 0.3877842 | 0.5824671 | 0.299
59 | 76.39 | 15.99 | 0 | 6.82 | 0.79 | 0 | 0 | 0 | 0 | 0 | 0 | 0 | 0 | 0 | 0 | 0 | 0 | 0 | 0 | 0 | 298 | 2.824709 | 2.918528 | 0.569119 | 0.6599684 | 0.305
58 | 79.92 | 12.26 | 0 | 6.76 | 1.05 | 0 | 0 | 0 | 0 | 0 | 0 | 0 | 0 | 0 | 0 | 0 | 0 | 0 | 0 | 0 | 298 | 2.842194 | 2.950785 | 0.6285167 | 0.6770539 | 0.312
93 | 51.41 | 42.25 | 0 | 1.2 | 5.14 | 0 | 0 | 0 | 0 | 0 | 0 | 0 | 0 | 0 | 0 | 0 | 0 | 0 | 0 | 0 | 298 | 3.002335 | 3.122515 | 0.4616591 | 0.5862133 | 0.313
60 | 82.2 | 9.62 | 0 | 7.19 | 1 | 0 | 0 | 0 | 0 | 0 | 0 | 0 | 0 | 0 | 0 | 0 | 0 | 0 | 0 | 0 | 298 | 2.854633 | 2.964252 | 0.6904052 | 0.6824587 | 0.317
170 | 23.09 | 59.41 | 0 | 11.77 | 5.73 | 0 | 0 | 0 | 0 | 0 | 0 | 0 | 0 | 0 | 0 | 0 | 0 | 0 | 0 | 0 | 298 | 2.772867 | 2.924329 | 0.9077999 | 0.7183936 | 0.321
44 | 49.51 | 43.54 | 0 | 3.77 | 3.17 | 0 | 0 | 0 | 0 | 0 | 0 | 0 | 0 | 0 | 0 | 0 | 0 | 0 | 0 | 0 | 298 | 3.002921 | 3.075665 | 0.3028356 | 0.5865996 | 0.325
145 | 48.27 | 44.68 | 0 | 3.94 | 3.11 | 0 | 0 | 0 | 0 | 0 | 0 | 0 | 0 | 0 | 0 | 0 | 0 | 0 | 0 | 0 | 298 | 2.985433 | 3.058554 | 0.3205181 | 0.5812938 | 0.33
32 | 46.24 | 46.24 | 0 | 4.62 | 2.89 | 0 | 0 | 0 | 0 | 0 | 0 | 0 | 0 | 0 | 0 | 0 | 0 | 0 | 0 | 0 | 298 | 2.940448 | 3.020581 | 0.3110427 | 0.5871021 | 0.331
97 | 54.92 | 38.58 | 0 | 1.16 | 5.34 | 0 | 0 | 0 | 0 | 0 | 0 | 0 | 0 | 0 | 0 | 0 | 0 | 0 | 0 | 0 | 298 | 3.105065 | 3.219152 | 0.426207 | 0.5817862 | 0.339
87 | 48.45 | 44.78 | 0 | 2.63 | 4.14 | 0 | 0 | 0 | 0 | 0 | 0 | 0 | 0 | 0 | 0 | 0 | 0 | 0 | 0 | 0 | 298 | 2.988674 | 3.084464 | 0.4412994 | 0.5872426 | 0.347
53 | 48.13 | 44.14 | 0 | 4.81 | 2.93 | 0 | 0 | 0 | 0 | 0 | 0 | 0 | 0 | 0 | 0 | 0 | 0 | 0 | 0 | 0 | 298 | 2.99373 | 3.064617 | 0.2422511 | 0.5859603 | 0.348
121 | 0.02 | 66.38 | 0 | 11.61 | 21.98 | 0 | 0 | 0 | 0 | 0 | 0 | 0 | 0 | 0 | 0 | 0 | 0 | 0 | 0 | 0 | 298 | 2.756524 | 2.869841 | 1.599439 | 0.6647556 | 0.355
136 | 53.5 | 39.51 | 0 | 2.46 | 4.53 | 0 | 0 | 0 | 0 | 0 | 0 | 0 | 0 | 0 | 0 | 0 | 0 | 0 | 0 | 0 | 298 | 3.099143 | 3.190735 | 0.3983365 | 0.5842167 | 0.359
56 | 80.51 | 11.81 | 0 | 7.67 | 0.01 | 0 | 0 | 0 | 0 | 0 | 0 | 0 | 0 | 0 | 0 | 0 | 0 | 0 | 0 | 0 | 298 | 2.820431 | 2.901057 | 0.7125438 | 0.672026 | 0.359
91 | 51.97 | 41.11 | 0 | 1.72 | 5.2 | 0 | 0 | 0 | 0 | 0 | 0 | 0 | 0 | 0 | 0 | 0 | 0 | 0 | 0 | 0 | 298 | 3.082665 | 3.193078 | 0.4816215 | 0.5770583 | 0.36
165 | 25.09 | 59.15 | 0 | 12.17 | 3.59 | 0 | 0 | 0 | 0 | 0 | 0 | 0 | 0 | 0 | 0 | 0 | 0 | 0 | 0 | 0 | 298 | 2.780304 | 2.931736 | 0.8137 | 0.7553924 | 0.364
33 | 46.63 | 46.63 | 0 | 3.79 | 2.96 | 0 | 0 | 0 | 0 | 0 | 0 | 0 | 0 | 0 | 0 | 0 | 0 | 0 | 0 | 0 | 298 | 2.912586 | 2.994591 | 0.3386808 | 0.5865591 | 0.37
51 | 82.2 | 11.74 | 0 | 6.05 | 0.01 | 0 | 0 | 0 | 0 | 0 | 0 | 0 | 0 | 0 | 0 | 0 | 0 | 0 | 0 | 0 | 298 | 2.773675 | 2.864308 | 0.6959301 | 0.6900558 | 0.374
196 | 31.72 | 55.58 | 0 | 7.74 | 4.96 | 0 | 0 | 0 | 0 | 0 | 0 | 0 | 0 | 0 | 0 | 0 | 0 | 0 | 0 | 0 | 298 | 2.748542 | 2.881388 | 0.6998451 | 0.6701983 | 0.379
21 | 51.12 | 42.41 | 0 | 2.38 | 4.1 | 0 | 0 | 0 | 0 | 0 | 0 | 0 | 0 | 0 | 0 | 0 | 0 | 0 | 0 | 0 | 298 | 3.034162 | 3.122376 | 0.3989424 | 0.5792676 | 0.387
122 | 0.03 | 65.19 | 0 | 7.2 | 27.58 | 0 | 0 | 0 | 0 | 0 | 0 | 0 | 0 | 0 | 0 | 0 | 0 | 0 | 0 | 0 | 298 | 2.648322 | 2.733948 | 1.593353 | 0.6705734 | 0.405
35 | 46.58 | 46.58 | 0 | 4.31 | 2.52 | 0 | 0 | 0 | 0 | 0 | 0 | 0 | 0 | 0 | 0 | 0 | 0 | 0 | 0 | 0 | 298 | 2.900033 | 2.977104 | 0.2650609 | 0.5930597 | 0.411
139 | 49.41 | 43.75 | 0 | 1.59 | 5.25 | 0 | 0 | 0 | 0 | 0 | 0 | 0 | 0 | 0 | 0 | 0 | 0 | 0 | 0 | 0 | 298 | 2.96611 | 3.085114 | 0.4721685 | 0.5892606 | 0.416
148 | 46.8 | 45.59 | 0 | 3.8 | 3.8 | 0 | 0 | 0 | 0 | 0 | 0 | 0 | 0 | 0 | 0 | 0 | 0 | 0 | 0 | 0 | 298 | 2.994961 | 3.084781 | 0.4348805 | 0.5853947 | 0.418
172 | 45.42 | 47.43 | 0 | 4.79 | 2.37 | 0 | 0 | 0 | 0 | 0 | 0 | 0 | 0 | 0 | 0 | 0 | 0 | 0 | 0 | 0 | 298 | 2.873842 | 2.957367 | 0.2701168 | 0.604903 | 0.422
191 | 52.39 | 42.42 | 0 | 0.01 | 5.19 | 0 | 0 | 0 | 0 | 0 | 0 | 0 | 0 | 0 | 0 | 0 | 0 | 0 | 0 | 0 | 298 | 2.83387 | 2.970372 | 0.3440309 | 0.5952557 | 0.425
195 | 54.47 | 39.07 | 0 | 0.01 | 6.45 | 0 | 0 | 0 | 0 | 0 | 0 | 0 | 0 | 0 | 0 | 0 | 0 | 0 | 0 | 0 | 298 | 3.053881 | 3.204914 | 0.4902206 | 0.5935773 | 0.425
26 | 49.81 | 43.24 | 0 | 2.56 | 4.4 | 0 | 0 | 0 | 0 | 0 | 0 | 0 | 0 | 0 | 0 | 0 | 0 | 0 | 0 | 0 | 298 | 3.039248 | 3.135464 | 0.4501952 | 0.5789988 | 0.426
120 | 0.02 | 68.28 | 0 | 17.9 | 13.8 | 0 | 0 | 0 | 0 | 0 | 0 | 0 | 0 | 0 | 0 | 0 | 0 | 0 | 0 | 0 | 298 | 2.799375 | 2.991008 | 1.615633 | 0.7350851 | 0.429
163 | 29.34 | 57.08 | 0 | 10.02 | 3.56 | 0 | 0 | 0 | 0 | 0 | 0 | 0 | 0 | 0 | 0 | 0 | 0 | 0 | 0 | 0 | 298 | 2.76626 | 2.906769 | 0.7112766 | 0.7266566 | 0.43
61 | 76.71 | 13.63 | 0 | 8.29 | 1.37 | 0 | 0 | 0 | 0 | 0 | 0 | 0 | 0 | 0 | 0 | 0 | 0 | 0 | 0 | 0 | 298 | 2.918476 | 3.020146 | 0.4903094 | 0.6545296 | 0.432
27 | 51.09 | 42.17 | 0 | 2 | 4.73 | 0 | 0 | 0 | 0 | 0 | 0 | 0 | 0 | 0 | 0 | 0 | 0 | 0 | 0 | 0 | 298 | 3.052606 | 3.154175 | 0.4547357 | 0.578355 | 0.437
175 | 17.98 | 58 | 0 | 13.03 | 11 | 0 | 0 | 0 | 0 | 0 | 0 | 0 | 0 | 0 | 0 | 0 | 0 | 0 | 0 | 0 | 298 | 2.94173 | 3.117316 | 1.24165 | 0.6712248 | 0.453
118 | 0.02 | 66.15 | 0 | 16.92 | 16.92 | 0 | 0 | 0 | 0 | 0 | 0 | 0 | 0 | 0 | 0 | 0 | 0 | 0 | 0 | 0 | 298 | 2.900955 | 3.089925 | 1.726778 | 0.7145948 | 0.471
126 | 23.94 | 54.91 | 0 | 5.26 | 15.89 | 0 | 0 | 0 | 0 | 0 | 0 | 0 | 0 | 0 | 0 | 0 | 0 | 0 | 0 | 0 | 298 | 2.799087 | 2.916238 | 1.004885 | 0.6482507 | 0.473
75 | 46.73 | 42.64 | 0 | 0.01 | 10.62 | 0 | 0 | 0 | 0 | 0 | 0 | 0 | 0 | 0 | 0 | 0 | 0 | 0 | 0 | 0 | 298 | 2.878299 | 3.040492 | 0.6188333 | 0.6142017 | 0.475
194 | 51.67 | 42.1 | 0 | 0.01 | 6.23 | 0 | 0 | 0 | 0 | 0 | 0 | 0 | 0 | 0 | 0 | 0 | 0 | 0 | 0 | 0 | 298 | 2.866777 | 3.012361 | 0.4185405 | 0.5945368 | 0.476
113 | 0.02 | 73.82 | 0 | 17.83 | 8.33 | 0 | 0 | 0 | 0 | 0 | 0 | 0 | 0 | 0 | 0 | 0 | 0 | 0 | 0 | 0 | 298 | 2.630394 | 2.801153 | 1.459987 | 0.8543589 | 0.502
109 | 93.1 | 0.01 | 0 | 4.81 | 2.09 | 0 | 0 | 0 | 0 | 0 | 0 | 0 | 0 | 0 | 0 | 0 | 0 | 0 | 0 | 0 | 298 | 2.852091 | 3.045258 | 0.5763182 | 0.7535748 | 0.51
76 | 41.39 | 46.02 | 0 | 3.07 | 9.51 | 0 | 0 | 0 | 0 | 0 | 0 | 0 | 0 | 0 | 0 | 0 | 0 | 0 | 0 | 0 | 298 | 3.013374 | 3.155819 | 0.7459873 | 0.6238048 | 0.512
50 | 73.18 | 19.49 | 0 | 7.32 | 0.01 | 0 | 0 | 0 | 0 | 0 | 0 | 0 | 0 | 0 | 0 | 0 | 0 | 0 | 0 | 0 | 298 | 2.799107 | 2.876396 | 0.5034204 | 0.6464494 | 0.513
197 | 22.55 | 59.95 | 0 | 10.6 | 6.9 | 0 | 0 | 0 | 0 | 0 | 0 | 0 | 0 | 0 | 0 | 0 | 0 | 0 | 0 | 0 | 298 | 2.731769 | 2.880777 | 0.9370267 | 0.6949196 | 0.528
110 | 92.92 | 0.01 | 0 | 5.05 | 2.03 | 0 | 0 | 0 | 0 | 0 | 0 | 0 | 0 | 0 | 0 | 0 | 0 | 0 | 0 | 0 | 298 | 2.856374 | 3.045753 | 0.6050244 | 0.7514523 | 0.532
52 | 93.83 | 0.01 | 0 | 6.15 | 0.01 | 0 | 0 | 0 | 0 | 0 | 0 | 0 | 0 | 0 | 0 | 0 | 0 | 0 | 0 | 0 | 298 | 2.806783 | 2.925446 | 0.8623474 | 0.7411165 | 0.532
142 | 89.7 | 0.01 | 0 | 8.05 | 2.24 | 0 | 0 | 0 | 0 | 0 | 0 | 0 | 0 | 0 | 0 | 0 | 0 | 0 | 0 | 0 | 298 | 2.970547 | 3.130979 | 0.7263852 | 0.7222184 | 0.542
90 | 53.99 | 41.03 | 0 | 0.01 | 4.97 | 0 | 0 | 0 | 0 | 0 | 0 | 0 | 0 | 0 | 0 | 0 | 0 | 0 | 0 | 0 | 298 | 2.926555 | 3.060755 | 0.3437106 | 0.5962716 | 0.547
131 | 0.02 | 70.2 | 0 | 8.2 | 21.57 | 0 | 0 | 0 | 0 | 0 | 0 | 0 | 0 | 0 | 0 | 0 | 0 | 0 | 0 | 0 | 298 | 2.446392 | 2.514512 | 1.390377 | 0.645003 | 0.548
179 | 46.44 | 45.06 | 0 | 5.99 | 2.51 | 0 | 0 | 0 | 0 | 0 | 0 | 0 | 0 | 0 | 0 | 0 | 0 | 0 | 0 | 0 | 298 | 2.958834 | 3.033769 | 0.1497138 | 0.5953109 | 0.556
4 | 47.15 | 46.95 | 0 | 1.94 | 3.96 | 0 | 0 | 0 | 0 | 0 | 0 | 0 | 0 | 0 | 0 | 0 | 0 | 0 | 0 | 0 | 298 | 2.770822 | 2.868577 | 0.297783 | 0.5969025 | 0.557
24 | 48.14 | 44.56 | 0 | 2.96 | 4.34 | 0 | 0 | 0 | 0 | 0 | 0 | 0 | 0 | 0 | 0 | 0 | 0 | 0 | 0 | 0 | 298 | 3.021707 | 3.118557 | 0.4709836 | 0.5854471 | 0.567
115 | 0.02 | 77.87 | 0 | 17.79 | 4.32 | 0 | 0 | 0 | 0 | 0 | 0 | 0 | 0 | 0 | 0 | 0 | 0 | 0 | 0 | 0 | 298 | 2.584519 | 2.764311 | 1.523736 | 0.9612422 | 0.571
2 | 25.41 | 57.29 | 0 | 11.07 | 6.24 | 0 | 0 | 0 | 0 | 0 | 0 | 0 | 0 | 0 | 0 | 0 | 0 | 0 | 0 | 0 | 298 | 2.812878 | 2.963538 | 0.8794417 | 0.6858106 | 0.594
130 | 0.02 | 71.04 | 0 | 11.67 | 17.28 | 0 | 0 | 0 | 0 | 0 | 0 | 0 | 0 | 0 | 0 | 0 | 0 | 0 | 0 | 0 | 298 | 2.572296 | 2.679519 | 1.469519 | 0.6895949 | 0.602
159 | 0.02 | 74.35 | 0 | 15.19 | 10.44 | 0 | 0 | 0 | 0 | 0 | 0 | 0 | 0 | 0 | 0 | 0 | 0 | 0 | 0 | 0 | 298 | 2.570555 | 2.719555 | 1.45915 | 0.7833894 | 0.602
45 | 90.6 | 0.01 | 0 | 9.37 | 0.01 | 0 | 0 | 0 | 0 | 0 | 0 | 0 | 0 | 0 | 0 | 0 | 0 | 0 | 0 | 0 | 298 | 2.888172 | 2.977861 | 0.9599864 | 0.6952415 | 0.607
146 | 48.57 | 44.52 | 0 | 4.71 | 2.21 | 0 | 0 | 0 | 0 | 0 | 0 | 0 | 0 | 0 | 0 | 0 | 0 | 0 | 0 | 0 | 298 | 2.91942 | 2.985981 | 0.1187392 | 0.6033269 | 0.61
34 | 45.91 | 45.91 | 0 | 4.4 | 3.77 | 0 | 0 | 0 | 0 | 0 | 0 | 0 | 0 | 0 | 0 | 0 | 0 | 0 | 0 | 0 | 298 | 2.998039 | 3.087937 | 0.4346019 | 0.5821131 | 0.611
46 | 69.24 | 21.27 | 0 | 9.48 | 0.01 | 0 | 0 | 0 | 0 | 0 | 0 | 0 | 0 | 0 | 0 | 0 | 0 | 0 | 0 | 0 | 298 | 2.869208 | 2.928973 | 0.1719016 | 0.610455 | 0.614
78 | 46.11 | 43.27 | 0 | 1.91 | 8.71 | 0 | 0 | 0 | 0 | 0 | 0 | 0 | 0 | 0 | 0 | 0 | 0 | 0 | 0 | 0 | 298 | 3.047008 | 3.19758 | 0.7028277 | 0.6003939 | 0.618
77 | 53 | 39.85 | 0 | 0.01 | 7.14 | 0 | 0 | 0 | 0 | 0 | 0 | 0 | 0 | 0 | 0 | 0 | 0 | 0 | 0 | 0 | 298 | 3.018456 | 3.180276 | 0.5461305 | 0.5931467 | 0.623
74 | 0.02 | 82.91 | 0 | 17.06 | 0.02 | 0 | 0 | 0 | 0 | 0 | 0 | 0 | 0 | 0 | 0 | 0 | 0 | 0 | 0 | 0 | 298 | 2.618295 | 2.814454 | 1.389677 | 0.9000013 | 0.642
185 | 30.1 | 51.54 | 0 | 6.49 | 11.86 | 0 | 0 | 0 | 0 | 0 | 0 | 0 | 0 | 0 | 0 | 0 | 0 | 0 | 0 | 0 | 298 | 2.990718 | 3.130093 | 0.965956 | 0.6320044 | 0.668
36 | 42.39 | 49.59 | 0 | 4.96 | 3.06 | 0 | 0 | 0 | 0 | 0 | 0 | 0 | 0 | 0 | 0 | 0 | 0 | 0 | 0 | 0 | 298 | 2.82877 | 2.93031 | 0.4210822 | 0.6138284 | 0.684
42 | 90.89 | 0.01 | 0 | 9.09 | 0.01 | 0 | 0 | 0 | 0 | 0 | 0 | 0 | 0 | 0 | 0 | 0 | 0 | 0 | 0 | 0 | 298 | 2.880662 | 2.971591 | 0.9636173 | 0.6984522 | 0.694
141 | 56.52 | 39.55 | 0 | 0.01 | 3.92 | 0 | 0 | 0 | 0 | 0 | 0 | 0 | 0 | 0 | 0 | 0 | 0 | 0 | 0 | 0 | 298 | 2.90479 | 3.029336 | 0.1451021 | 0.6046104 | 0.708
144 | 42.24 | 49.41 | 0 | 6.63 | 1.72 | 0 | 0 | 0 | 0 | 0 | 0 | 0 | 0 | 0 | 0 | 0 | 0 | 0 | 0 | 0 | 298 | 2.882631 | 2.974009 | 0.3180196 | 0.6295714 | 0.708
82 | 0.02 | 74.76 | 0 | 11.05 | 14.17 | 0 | 0 | 0 | 0 | 0 | 0 | 0 | 0 | 0 | 0 | 0 | 0 | 0 | 0 | 0 | 298 | 2.438639 | 2.542351 | 1.388162 | 0.7255353 | 0.716
22 | 56.74 | 37.79 | 0 | 1.67 | 3.8 | 0 | 0 | 0 | 0 | 0 | 0 | 0 | 0 | 0 | 0 | 0 | 0 | 0 | 0 | 0 | 298 | 3.01057 | 3.103447 | 0.2092524 | 0.6016127 | 0.719
48 | 86.7 | 0.01 | 0 | 13.28 | 0.01 | 0 | 0 | 0 | 0 | 0 | 0 | 0 | 0 | 0 | 0 | 0 | 0 | 0 | 0 | 0 | 298 | 2.998788 | 3.083375 | 0.7563285 | 0.6528481 | 0.735
124 | 29.11 | 56.58 | 0 | 14.3 | 0.01 | 0 | 0 | 0 | 0 | 0 | 0 | 0 | 0 | 0 | 0 | 0 | 0 | 0 | 0 | 0 | 298 | 3.075094 | 3.198464 | 0.7081274 | 0.6700711 | 0.742
57 | 0.03 | 68.47 | 0 | 14.95 | 16.55 | 0 | 0 | 0 | 0 | 0 | 0 | 0 | 0 | 0 | 0 | 0 | 0 | 0 | 0 | 0 | 298 | 2.756827 | 2.916197 | 1.62713 | 0.7180111 | 0.742
19 | 14.82 | 69.73 | 0 | 10.08 | 5.36 | 0 | 0 | 0 | 0 | 0 | 0 | 0 | 0 | 0 | 0 | 0 | 0 | 0 | 0 | 0 | 298 | 2.505952 | 2.636454 | 1.055133 | 0.7987677 | 0.743
119 | 0.01 | 72.29 | 0 | 13.85 | 13.85 | 0 | 0 | 0 | 0 | 0 | 0 | 0 | 0 | 0 | 0 | 0 | 0 | 0 | 0 | 0 | 298 | 2.58777 | 2.729696 | 1.511174 | 0.7412066 | 0.766
28 | 47.08 | 47.08 | 0 | 4.71 | 1.13 | 0 | 0 | 0 | 0 | 0 | 0 | 0 | 0 | 0 | 0 | 0 | 0 | 0 | 0 | 0 | 298 | 2.842048 | 2.897816 | 0.08544982 | 0.6065587 | 0.768
125 | 0.02 | 59.66 | 0 | 18.21 | 22.11 | 0 | 0 | 0 | 0 | 0 | 0 | 0 | 0 | 0 | 0 | 0 | 0 | 0 | 0 | 0 | 298 | 3.319446 | 3.53571 | 1.99481 | 0.6706612 | 0.779
189 | 54.04 | 37.59 | 0 | 0.01 | 8.36 | 0 | 0 | 0 | 0 | 0 | 0 | 0 | 0 | 0 | 0 | 0 | 0 | 0 | 0 | 0 | 298 | 3.157863 | 3.332556 | 0.6636198 | 0.5903188 | 0.782
38 | 99.94 | 0.02 | 0 | 0.02 | 0.02 | 0 | 0 | 0 | 0 | 0 | 0 | 0 | 0 | 0 | 0 | 0 | 0 | 0 | 0 | 0 | 298 | 2.646061 | 2.827754 | 0.1307537 | 0.7478489 | 0.783
193 | 59.39 | 34.66 | 0 | 0.01 | 5.94 | 0 | 0 | 0 | 0 | 0 | 0 | 0 | 0 | 0 | 0 | 0 | 0 | 0 | 0 | 0 | 298 | 3.116193 | 3.26373 | 0.310011 | 0.5997204 | 0.8
29 | 42.11 | 47.17 | 0 | 7.63 | 3.09 | 0 | 0 | 0 | 0 | 0 | 0 | 0 | 0 | 0 | 0 | 0 | 0 | 0 | 0 | 0 | 298 | 2.972349 | 3.069105 | 0.2980484 | 0.5965447 | 0.802
117 | 50.98 | 42.23 | 0 | 5.1 | 1.68 | 0 | 0 | 0 | 0 | 0 | 0 | 0 | 0 | 0 | 0 | 0 | 0 | 0 | 0 | 0 | 298 | 2.860053 | 2.912774 | -0.121212 | 0.6220005 | 0.806
6 | 24.23 | 63.01 | 0 | 6.37 | 6.39 | 0 | 0 | 0 | 0 | 0 | 0 | 0 | 0 | 0 | 0 | 0 | 0 | 0 | 0 | 0 | 298 | 2.509221 | 2.613915 | 0.794362 | 0.6877055 | 0.83
17 | 23.83 | 67.54 | 0 | 7.77 | 0.86 | 0 | 0 | 0 | 0 | 0 | 0 | 0 | 0 | 0 | 0 | 0 | 0 | 0 | 0 | 0 | 298 | 2.553016 | 2.690062 | 0.8740162 | 0.7453825 | 0.835
70 | 0.04 | 74.62 | 0 | 0.04 | 25.3 | 0 | 0 | 0 | 0 | 0 | 0 | 0 | 0 | 0 | 0 | 0 | 0 | 0 | 0 | 0 | 298 | 1.877169 | 1.919853 | 1.187573 | 0.5968916 | 0.852
127 | 0.03 | 74.21 | 0 | 25.74 | 0.03 | 0 | 0 | 0 | 0 | 0 | 0 | 0 | 0 | 0 | 0 | 0 | 0 | 0 | 0 | 0 | 298 | 3.060728 | 3.287395 | 1.409018 | 0.8934656 | 0.855
10 | 52.23 | 39.29 | 0 | 5.39 | 3.1 | 0 | 0 | 0 | 0 | 0 | 0 | 0 | 0 | 0 | 0 | 0 | 0 | 0 | 0 | 0 | 298 | 3.036551 | 3.109607 | 0.1044972 | 0.603998 | 0.863
73 | 45.65 | 46.34 | 0 | 0.01 | 7.99 | 0 | 0 | 0 | 0 | 0 | 0 | 0 | 0 | 0 | 0 | 0 | 0 | 0 | 0 | 0 | 298 | 2.63164 | 2.74617 | 0.3507548 | 0.6270572 | 0.899
9 | 34.02 | 48.01 | 0 | 10.71 | 7.25 | 0 | 0 | 0 | 0 | 0 | 0 | 0 | 0 | 0 | 0 | 0 | 0 | 0 | 0 | 0 | 298 | 3.173265 | 3.32266 | 0.822849 | 0.5918022 | 0.928
81 | 46.7 | 40.23 | 0 | 4.63 | 8.44 | 0 | 0 | 0 | 0 | 0 | 0 | 0 | 0 | 0 | 0 | 0 | 0 | 0 | 0 | 0 | 298 | 3.384964 | 3.535049 | 0.893103 | 0.5765381 | 0.93
80 | 37.27 | 52.86 | 0 | 0.01 | 9.86 | 0 | 0 | 0 | 0 | 0 | 0 | 0 | 0 | 0 | 0 | 0 | 0 | 0 | 0 | 0 | 298 | 2.399689 | 2.478436 | 0.4282749 | 0.6173967 | 0.932
31 | 0.27 | 0.27 | 0 | 0.27 | 99.18 | 0 | 0 | 0 | 0 | 0 | 0 | 0 | 0 | 0 | 0 | 0 | 0 | 0 | 0 | 0 | 298 | 6.019362 | 6.979421 | 6.514215 | 0.7427667 | 0.932
132 | 42.37 | 54.32 | 0 | 3.3 | 0.01 | 0 | 0 | 0 | 0 | 0 | 0 | 0 | 0 | 0 | 0 | 0 | 0 | 0 | 0 | 0 | 298 | 2.642483 | 2.730686 | 0.1684948 | 0.6146205 | 0.935
143 | 57.46 | 36.34 | 0 | 2.55 | 3.65 | 0 | 0 | 0 | 0 | 0 | 0 | 0 | 0 | 0 | 0 | 0 | 0 | 0 | 0 | 0 | 298 | 3.025864 | 3.117619 | 0.1802335 | 0.6065997 | 0.951
13 | 0.65 | 0.1 | 0 | 1.87 | 97.37 | 0 | 0 | 0 | 0 | 0 | 0 | 0 | 0 | 0 | 0 | 0 | 0 | 0 | 0 | 0 | 298 | 6.161201 | 7.119071 | 6.561983 | 0.733337 | 0.978
164 | 33.58 | 55 | 0 | 8 | 3.43 | 0 | 0 | 0 | 0 | 0 | 0 | 0 | 0 | 0 | 0 | 0 | 0 | 0 | 0 | 0 | 298 | 2.762311 | 2.892541 | 0.6139755 | 0.6966656 | 0.985
101 | 87.67 | 0.01 | 0 | 8.77 | 3.55 | 0 | 0 | 0 | 0 | 0 | 0 | 0 | 0 | 0 | 0 | 0 | 0 | 0 | 0 | 0 | 298 | 3.117024 | 3.301935 | 0.5533758 | 0.7163131 | 0.991
180 | 83.76 | 16.21 | 0 | 0.01 | 0.01 | 0 | 0 | 0 | 0 | 0 | 0 | 0 | 0 | 0 | 0 | 0 | 0 | 0 | 0 | 0 | 298 | 2.568967 | 2.720424 | -0.07437747 | 0.6759894 | 0.993
12 | 10.35 | 76.82 | 0 | 8.45 | 4.38 | 0 | 0 | 0 | 0 | 0 | 0 | 0 | 0 | 0 | 0 | 0 | 0 | 0 | 0 | 0 | 298 | 2.347394 | 2.471056 | 1.084565 | 0.7832274 | 0.998
167 | 67 | 30.08 | 0 | 0.02 | 2.9 | 0 | 0 | 0 | 0 | 0 | 0 | 0 | 0 | 0 | 0 | 0 | 0 | 0 | 0 | 0 | 298 | 2.708029 | 2.873717 | -0.3925116 | 0.6421137 | 1
11 | 56.13 | 35.68 | 0 | 4.99 | 3.2 | 0 | 0 | 0 | 0 | 0 | 0 | 0 | 0 | 0 | 0 | 0 | 0 | 0 | 0 | 0 | 298 | 3.042738 | 3.124186 | 0.1128626 | 0.6125493 | 1.026
8 | 33.54 | 56.69 | 0 | 3.27 | 6.49 | 0 | 0 | 0 | 0 | 0 | 0 | 0 | 0 | 0 | 0 | 0 | 0 | 0 | 0 | 0 | 298 | 2.493544 | 2.582389 | 0.484317 | 0.6205021 | 1.04
116 | 0.01 | 85.61 | 0 | 14.37 | 0.01 | 0 | 0 | 0 | 0 | 0 | 0 | 0 | 0 | 0 | 0 | 0 | 0 | 0 | 0 | 0 | 298 | 2.508908 | 2.679459 | 1.413321 | 0.853691 | 1.055
47 | 64.24 | 29.95 | 0 | 5.8 | 0.01 | 0 | 0 | 0 | 0 | 0 | 0 | 0 | 0 | 0 | 0 | 0 | 0 | 0 | 0 | 0 | 298 | 2.745857 | 2.812389 | 0.165131 | 0.6210047 | 1.061
49 | 44.16 | 46.81 | 0 | 9.02 | 0.01 | 0 | 0 | 0 | 0 | 0 | 0 | 0 | 0 | 0 | 0 | 0 | 0 | 0 | 0 | 0 | 298 | 2.9638 | 2.976509 | -0.120798 | 0.5649595 | 1.093
184 | 59.27 | 33.01 | 0 | 6.7 | 1.02 | 0 | 0 | 0 | 0 | 0 | 0 | 0 | 0 | 0 | 0 | 0 | 0 | 0 | 0 | 0 | 298 | 2.846231 | 2.889711 | -0.1289238 | 0.6116358 | 1.095
55 | 0.02 | 80.14 | 0 | 0.02 | 19.82 | 0 | 0 | 0 | 0 | 0 | 0 | 0 | 0 | 0 | 0 | 0 | 0 | 0 | 0 | 0 | 298 | 1.749378 | 1.813284 | 1.045949 | 0.5692805 | 1.098
30 | 54.93 | 39.57 | 0 | 5.49 | 0.01 | 0 | 0 | 0 | 0 | 0 | 0 | 0 | 0 | 0 | 0 | 0 | 0 | 0 | 0 | 0 | 298 | 2.679386 | 2.712518 | -0.3833695 | 0.6004285 | 1.108
41 | 25 | 25 | 0 | 25 | 25 | 0 | 0 | 0 | 0 | 0 | 0 | 0 | 0 | 0 | 0 | 0 | 0 | 0 | 0 | 0 | 298 | 5.1197 | 5.457185 | 2.277759 | 0.5244462 | 1.115
39 | 99.97 | 0.01 | 0 | 0.01 | 0.01 | 0 | 0 | 0 | 0 | 0 | 0 | 0 | 0 | 0 | 0 | 0 | 0 | 0 | 0 | 0 | 298 | 2.645411 | 2.826875 | 0.1294492 | 0.7475112 | 1.122
5 | 47.97 | 47.97 | 0 | 1.5 | 2.57 | 0 | 0 | 0 | 0 | 0 | 0 | 0 | 0 | 0 | 0 | 0 | 0 | 0 | 0 | 0 | 298 | 2.570851 | 2.659026 | 0.1040601 | 0.5955985 | 1.132
79 | 47.17 | 35.86 | 0 | 0.02 | 16.95 | 0 | 0 | 0 | 0 | 0 | 0 | 0 | 0 | 0 | 0 | 0 | 0 | 0 | 0 | 0 | 298 | 3.331533 | 3.579603 | 1.201528 | 0.5967761 | 1.148
112 | 48.2 | 48.2 | 0 | 3.59 | 0 | 0 | 0 | 0 | 0 | 0 | 0 | 0 | 0 | 0 | 0 | 0 | 0 | 0 | 0 | 0 | 298 | 2.769239 | 2.775529 | -0.02590508 | 0.5888411 | 1.174
23 | 49.91 | 39.99 | 0 | 5.58 | 4.52 | 0 | 0 | 0 | 0 | 0 | 0 | 0 | 0 | 0 | 0 | 0 | 0 | 0 | 0 | 0 | 298 | 3.17263 | 3.260236 | 0.3379928 | 0.5835332 | 1.175
16 | 40.72 | 53.55 | 0 | 2.15 | 3.59 | 0 | 0 | 0 | 0 | 0 | 0 | 0 | 0 | 0 | 0 | 0 | 0 | 0 | 0 | 0 | 298 | 2.491942 | 2.585216 | 0.2804164 | 0.6159579 | 1.204
177 | 45.62 | 48.5 | 0 | 5.87 | 0.01 | 0 | 0 | 0 | 0 | 0 | 0 | 0 | 0 | 0 | 0 | 0 | 0 | 0 | 0 | 0 | 298 | 2.898634 | 2.929317 | 0.09757513 | 0.5873146 | 1.226
186 | 48.2 | 51.77 | 0 | 0.01 | 0.01 | 0 | 0 | 0 | 0 | 0 | 0 | 0 | 0 | 0 | 0 | 0 | 0 | 0 | 0 | 0 | 298 | 2.408813 | 2.525849 | -0.3706875 | 0.5698216 | 1.238
183 | 96.34 | 0.01 | 0 | 0.01 | 3.64 | 0 | 0 | 0 | 0 | 0 | 0 | 0 | 0 | 0 | 0 | 0 | 0 | 0 | 0 | 0 | 298 | 2.799314 | 3.063242 | -0.08515134 | 0.7701174 | 1.243
103 | 58.06 | 33.21 | 0 | 0.01 | 8.72 | 0 | 0 | 0 | 0 | 0 | 0 | 0 | 0 | 0 | 0 | 0 | 0 | 0 | 0 | 0 | 298 | 3.314715 | 3.493474 | 0.645035 | 0.5861025 | 1.244
106 | 0.1 | 0.1 | 0 | 29.87 | 69.93 | 0 | 0 | 0 | 0 | 0 | 0 | 0 | 0 | 0 | 0 | 0 | 0 | 0 | 0 | 0 | 298 | 7.907842 | 8.749788 | 6.798709 | 0.6230636 | 1.255
104 | 0.02 | 99.95 | 0 | 0.02 | 0.02 | 0 | 0 | 0 | 0 | 0 | 0 | 0 | 0 | 0 | 0 | 0 | 0 | 0 | 0 | 0 | 298 | 2.050344 | 2.221748 | 0.8660927 | 0.4809833 | 1.287
111 | 0.04 | 99.88 | 0 | 0.04 | 0.04 | 0 | 0 | 0 | 0 | 0 | 0 | 0 | 0 | 0 | 0 | 0 | 0 | 0 | 0 | 0 | 298 | 2.050989 | 2.222177 | 0.8669396 | 0.4815985 | 1.31
0 | 73.45 | 16.92 | 0 | 5.51 | 4.12 | 0 | 0 | 0 | 0 | 0 | 0 | 0 | 0 | 0 | 0 | 0 | 0 | 0 | 0 | 0 | 298 | 3.087582 | 3.252552 | 0.1089709 | 0.655939 | 1.323
37 | 47.62 | 47.62 | 0 | 0 | 4.76 | 0 | 0 | 0 | 0 | 0 | 0 | 0 | 0 | 0 | 0 | 0 | 0 | 0 | 0 | 0 | 298 | 2.477548 | 2.57096 | 0.1643273 | 0.6093698 | 1.371
65 | 0.15 | 0.15 | 0 | 99.56 | 0.15 | 0 | 0 | 0 | 0 | 0 | 0 | 0 | 0 | 0 | 0 | 0 | 0 | 0 | 0 | 0 | 298 | 4.93232 | 4.307246 | -5.774406 | 0.2909482 | 1.377
7 | 31.38 | 43.92 | 0 | 18.41 | 6.28 | 0 | 0 | 0 | 0 | 0 | 0 | 0 | 0 | 0 | 0 | 0 | 0 | 0 | 0 | 0 | 298 | 3.351323 | 3.483364 | 0.2591725 | 0.5365946 | 1.396
67 | 34.73 | 59.33 | 0 | 5.93 | 0.01 | 0 | 0 | 0 | 0 | 0 | 0 | 0 | 0 | 0 | 0 | 0 | 0 | 0 | 0 | 0 | 298 | 2.681266 | 2.803876 | 0.4686365 | 0.6786694 | 1.424
18 | 41.81 | 33.16 | 0 | 9.3 | 15.73 | 0 | 0 | 0 | 0 | 0 | 0 | 0 | 0 | 0 | 0 | 0 | 0 | 0 | 0 | 0 | 298 | 4.063889 | 4.301317 | 1.613549 | 0.5665046 | 1.508
3 | 59.63 | 37.51 | 0 | 1.83 | 1.03 | 0 | 0 | 0 | 0 | 0 | 0 | 0 | 0 | 0 | 0 | 0 | 0 | 0 | 0 | 0 | 298 | 2.607264 | 2.708242 | -0.1420917 | 0.6315023 | 1.595
14 | 62.98 | 27.91 | 0 | 2.6 | 6.52 | 0 | 0 | 0 | 0 | 0 | 0 | 0 | 0 | 0 | 0 | 0 | 0 | 0 | 0 | 0 | 298 | 3.286757 | 3.434039 | 0.3213115 | 0.5954508 | 1.61
40 | 90.58 | 0.02 | 0 | 0.02 | 9.38 | 0 | 0 | 0 | 0 | 0 | 0 | 0 | 0 | 0 | 0 | 0 | 0 | 0 | 0 | 0 | 298 | 3.331439 | 3.665385 | -0.3800343 | 0.6678793 | 1.625
63 | 50 | 50 | 0 | 0 | 0 | 0 | 0 | 0 | 0 | 0 | 0 | 0 | 0 | 0 | 0 | 0 | 0 | 0 | 0 | 0 | 298 | 2.532523 | 2.533277 | -0.3248985 | 0.5721706 | 1.679
176 | 77.21 | 0.02 | 0 | 22.75 | 0.02 | 0 | 0 | 0 | 0 | 0 | 0 | 0 | 0 | 0 | 0 | 0 | 0 | 0 | 0 | 0 | 298 | 3.201552 | 3.19464 | -0.5261275 | 0.5374491 | 1.729
68 | 0.01 | 99.97 | 0 | 0.01 | 0.01 | 0 | 0 | 0 | 0 | 0 | 0 | 0 | 0 | 0 | 0 | 0 | 0 | 0 | 0 | 0 | 298 | 2.050559 | 2.22192 | 0.8643631 | 0.4804034 | 1.743
15 | 32.89 | 62.02 | 0 | 0.01 | 5.09 | 0 | 0 | 0 | 0 | 0 | 0 | 0 | 0 | 0 | 0 | 0 | 0 | 0 | 0 | 0 | 298 | 2.192713 | 2.313396 | 0.3689621 | 0.5826566 | 1.775
25 | 0.75 | 85.55 | 0 | 11.13 | 2.56 | 0 | 0 | 0 | 0 | 0 | 0 | 0 | 0 | 0 | 0 | 0 | 0 | 0 | 0 | 0 | 298 | 2.355125 | 2.496651 | 1.44798 | 0.8211303 | 1.787
129 | 0.01 | 90.89 | 0 | 9.09 | 0.01 | 0 | 0 | 0 | 0 | 0 | 0 | 0 | 0 | 0 | 0 | 0 | 0 | 0 | 0 | 0 | 298 | 2.340725 | 2.494485 | 1.324134 | 0.7241423 | 2.057
64 | 0.05 | 0.05 | 0 | 49.95 | 49.95 | 0 | 0 | 0 | 0 | 0 | 0 | 0 | 0 | 0 | 0 | 0 | 0 | 0 | 0 | 0 | 298 | 7.595355 | 8.221557 | 4.366348 | 0.4513552 | 2.063
95 | 77.73 | 22.26 | 0 | 0.01 | 0.01 | 0 | 0 | 0 | 0 | 0 | 0 | 0 | 0 | 0 | 0 | 0 | 0 | 0 | 0 | 0 | 298 | 2.532926 | 2.672514 | -0.1540645 | 0.6484486 | 2.089
20 | 39.93 | 45.89 | 0 | 6.96 | 7.22 | 0 | 0 | 0 | 0 | 0 | 0 | 0 | 0 | 0 | 0 | 0 | 0 | 0 | 0 | 0 | 298 | 3.208625 | 3.34306 | 0.8032015 | 0.5944246 | 2.217
1 | 4.28 | 89.21 | 0 | 0.84 | 5.67 | 0 | 0 | 0 | 0 | 0 | 0 | 0 | 0 | 0 | 0 | 0 | 0 | 0 | 0 | 0 | 298 | 1.924623 | 2.072078 | 0.7792911 | 0.5879902 | 2.245
190 | 27.05 | 66.32 | 0 | 0.01 | 6.63 | 0 | 0 | 0 | 0 | 0 | 0 | 0 | 0 | 0 | 0 | 0 | 0 | 0 | 0 | 0 | 298 | 2.11246 | 2.229135 | 0.4636469 | 0.5869971 | 2.327
178 | 32.7 | 67.29 | 0 | 0.01 | 0.01 | 0 | 0 | 0 | 0 | 0 | 0 | 0 | 0 | 0 | 0 | 0 | 0 | 0 | 0 | 0 | 298 | 2.368318 | 2.499015 | 0.264937 | 0.5469511 | 2.408
107 | 83.33 | 0.01 | 0 | 8.33 | 8.33 | 0 | 0 | 0 | 0 | 0 | 0 | 0 | 0 | 0 | 0 | 0 | 0 | 0 | 0 | 0 | 298 | 3.562832 | 3.803431 | 0.1750614 | 0.6506486 | 2.52
69 | 90.89 | 0.01 | 0 | 0.01 | 9.09 | 0 | 0 | 0 | 0 | 0 | 0 | 0 | 0 | 0 | 0 | 0 | 0 | 0 | 0 | 0 | 298 | 3.301749 | 3.634467 | -0.3959849 | 0.6722339 | 2.581
71 | 0.01 | 83.33 | 0 | 8.33 | 8.33 | 0 | 0 | 0 | 0 | 0 | 0 | 0 | 0 | 0 | 0 | 0 | 0 | 0 | 0 | 0 | 298 | 2.17298 | 2.273751 | 1.139567 | 0.7784039 | 2.691