## Sheet1
| Ti | Al | Mn | Nb | Cr | Mo | V | Zr | Hf | O | Ta | Si | W | C | B | Fe | Ru | Ni | Y | Re | TestT | logYS | logTS | logEl | logCost | Objective
8 | 63.67 | 30.86 | 0 | 2.14 | 3.34 | 0 | 0 | 0 | 0 | 0 | 0 | 0 | 0 | 0 | 0 | 0 | 0 | 0 | 0 | 0 | 298 | 2.853082 | 2.903978 | 0.02701253 | 0.7222283 | 0.91
99 | 41.61 | 48.66 | 0 | 4.87 | 4.87 | 0 | 0 | 0 | 0 | 0 | 0 | 0 | 0 | 0 | 0 | 0 | 0 | 0 | 0 | 0 | 298 | 2.783538 | 2.846709 | -0.1320332 | 0.6521218 | 0.98
125 | 44.15 | 49.47 | 0 | 1.43 | 4.95 | 0 | 0 | 0 | 0 | 0 | 0 | 0 | 0 | 0 | 0 | 0 | 0 | 0 | 0 | 0 | 298 | 2.480417 | 2.540645 | 0.1393583 | 0.6023091 | 0.98
71 | 34.44 | 60.02 | 0 | 1.87 | 3.67 | 0 | 0 | 0 | 0 | 0 | 0 | 0 | 0 | 0 | 0 | 0 | 0 | 0 | 0 | 0 | 298 | 2.700357 | 2.764862 | -0.170686 | 0.629204 | 0.98
126 | 43.38 | 48.06 | 0 | 4.81 | 3.76 | 0 | 0 | 0 | 0 | 0 | 0 | 0 | 0 | 0 | 0 | 0 | 0 | 0 | 0 | 0 | 298 | 2.783033 | 2.848887 | -0.1376526 | 0.648469 | 0.98
127 | 40.3 | 54.01 | 0 | 1.62 | 4.08 | 0 | 0 | 0 | 0 | 0 | 0 | 0 | 0 | 0 | 0 | 0 | 0 | 0 | 0 | 0 | 298 | 2.480417 | 2.540645 | 0.1393583 | 0.6023091 | 0.98
130 | 41.85 | 53.46 | 0 | 2.17 | 2.52 | 0 | 0 | 0 | 0 | 0 | 0 | 0 | 0 | 0 | 0 | 0 | 0 | 0 | 0 | 0 | 298 | 2.697508 | 2.7622 | -0.1784789 | 0.6303717 | 0.98
66 | 46.37 | 49.13 | 0 | 1.93 | 2.57 | 0 | 0 | 0 | 0 | 0 | 0 | 0 | 0 | 0 | 0 | 0 | 0 | 0 | 0 | 0 | 298 | 2.668307 | 2.728221 | -0.234326 | 0.622162 | 0.98
131 | 39.11 | 52.89 | 0 | 5.29 | 2.71 | 0 | 0 | 0 | 0 | 0 | 0 | 0 | 0 | 0 | 0 | 0 | 0 | 0 | 0 | 0 | 298 | 2.786175 | 2.849362 | -0.1340606 | 0.654337 | 0.98
63 | 47.33 | 47.33 | 0 | 2.92 | 2.43 | 0 | 0 | 0 | 0 | 0 | 0 | 0 | 0 | 0 | 0 | 0 | 0 | 0 | 0 | 0 | 298 | 2.672996 | 2.743887 | -0.02072771 | 0.674495 | 0.98
134 | 44.17 | 48.64 | 0 | 4.86 | 2.33 | 0 | 0 | 0 | 0 | 0 | 0 | 0 | 0 | 0 | 0 | 0 | 0 | 0 | 0 | 0 | 298 | 2.783033 | 2.848887 | -0.1376526 | 0.648469 | 0.98
61 | 36.81 | 59.56 | 0 | 1.77 | 1.86 | 0 | 0 | 0 | 0 | 0 | 0 | 0 | 0 | 0 | 0 | 0 | 0 | 0 | 0 | 0 | 298 | 2.699568 | 2.76456 | -0.1671682 | 0.628981 | 0.98
142 | 38.13 | 54.82 | 0 | 4.83 | 2.22 | 0 | 0 | 0 | 0 | 0 | 0 | 0 | 0 | 0 | 0 | 0 | 0 | 0 | 0 | 0 | 298 | 2.783272 | 2.8464 | -0.1379647 | 0.6548537 | 0.98
58 | 40.66 | 51.16 | 0 | 3.68 | 4.5 | 0 | 0 | 0 | 0 | 0 | 0 | 0 | 0 | 0 | 0 | 0 | 0 | 0 | 0 | 0 | 298 | 2.784045 | 2.846471 | -0.1349023 | 0.6534461 | 0.98
143 | 46.84 | 49.58 | 0 | 1.41 | 2.16 | 0 | 0 | 0 | 0 | 0 | 0 | 0 | 0 | 0 | 0 | 0 | 0 | 0 | 0 | 0 | 298 | 2.456107 | 2.542344 | 0.1619214 | 0.598286 | 0.98
56 | 39.53 | 51.51 | 0 | 4.59 | 4.37 | 0 | 0 | 0 | 0 | 0 | 0 | 0 | 0 | 0 | 0 | 0 | 0 | 0 | 0 | 0 | 298 | 2.783426 | 2.845782 | -0.1359342 | 0.6552559 | 0.98
144 | 40.32 | 53.01 | 0 | 2.22 | 4.44 | 0 | 0 | 0 | 0 | 0 | 0 | 0 | 0 | 0 | 0 | 0 | 0 | 0 | 0 | 0 | 298 | 2.697508 | 2.7622 | -0.1784789 | 0.6303717 | 0.98
146 | 43.87 | 46.77 | 0 | 4.68 | 4.68 | 0 | 0 | 0 | 0 | 0 | 0 | 0 | 0 | 0 | 0 | 0 | 0 | 0 | 0 | 0 | 298 | 2.782698 | 2.849162 | -0.05856775 | 0.6742196 | 0.98
147 | 44.97 | 49 | 0 | 4.2 | 1.83 | 0 | 0 | 0 | 0 | 0 | 0 | 0 | 0 | 0 | 0 | 0 | 0 | 0 | 0 | 0 | 298 | 2.778488 | 2.8399 | -0.1500186 | 0.6493328 | 0.98
51 | 53.26 | 40.63 | 0 | 1.67 | 4.45 | 0 | 0 | 0 | 0 | 0 | 0 | 0 | 0 | 0 | 0 | 0 | 0 | 0 | 0 | 0 | 298 | 2.849847 | 2.901779 | 0.02113603 | 0.7204997 | 0.98
103 | 31.47 | 60.5 | 0 | 1.98 | 6.05 | 0 | 0 | 0 | 0 | 0 | 0 | 0 | 0 | 0 | 0 | 0 | 0 | 0 | 0 | 0 | 298 | 2.697508 | 2.7622 | -0.1784789 | 0.6303717 | 0.98
73 | 42.05 | 48.64 | 0 | 4.45 | 4.86 | 0 | 0 | 0 | 0 | 0 | 0 | 0 | 0 | 0 | 0 | 0 | 0 | 0 | 0 | 0 | 298 | 2.783486 | 2.846486 | -0.1328148 | 0.6519451 | 0.98
122 | 38.13 | 51.56 | 0 | 5.16 | 5.16 | 0 | 0 | 0 | 0 | 0 | 0 | 0 | 0 | 0 | 0 | 0 | 0 | 0 | 0 | 0 | 298 | 2.786175 | 2.849362 | -0.1340606 | 0.654337 | 0.98
76 | 41.89 | 52.11 | 0 | 4.42 | 1.58 | 0 | 0 | 0 | 0 | 0 | 0 | 0 | 0 | 0 | 0 | 0 | 0 | 0 | 0 | 0 | 298 | 2.832678 | 2.898304 | -0.1555364 | 0.6474719 | 0.98
120 | 48.28 | 48.28 | 0 | 1.12 | 2.33 | 0 | 0 | 0 | 0 | 0 | 0 | 0 | 0 | 0 | 0 | 0 | 0 | 0 | 0 | 0 | 298 | 2.457479 | 2.543663 | 0.1636099 | 0.5975757 | 0.98
98 | 43.11 | 50.33 | 0 | 2.87 | 3.69 | 0 | 0 | 0 | 0 | 0 | 0 | 0 | 0 | 0 | 0 | 0 | 0 | 0 | 0 | 0 | 298 | 2.698213 | 2.763098 | -0.1690946 | 0.6313143 | 0.98
104 | 39.3 | 56.87 | 0 | 1.66 | 2.17 | 0 | 0 | 0 | 0 | 0 | 0 | 0 | 0 | 0 | 0 | 0 | 0 | 0 | 0 | 0 | 298 | 2.696111 | 2.761314 | -0.166854 | 0.6270275 | 0.98
96 | 43.71 | 50.9 | 0 | 1.85 | 3.54 | 0 | 0 | 0 | 0 | 0 | 0 | 0 | 0 | 0 | 0 | 0 | 0 | 0 | 0 | 0 | 298 | 2.699734 | 2.765184 | -0.1735386 | 0.6269044 | 0.98
105 | 41 | 52.18 | 0 | 3.63 | 3.19 | 0 | 0 | 0 | 0 | 0 | 0 | 0 | 0 | 0 | 0 | 0 | 0 | 0 | 0 | 0 | 298 | 2.783561 | 2.845912 | -0.1357859 | 0.6540194 | 0.98
94 | 39.03 | 53.84 | 0 | 3.17 | 3.97 | 0 | 0 | 0 | 0 | 0 | 0 | 0 | 0 | 0 | 0 | 0 | 0 | 0 | 0 | 0 | 298 | 2.698689 | 2.763435 | -0.1679839 | 0.6313033 | 0.98
93 | 40.28 | 52.51 | 0 | 4.97 | 2.24 | 0 | 0 | 0 | 0 | 0 | 0 | 0 | 0 | 0 | 0 | 0 | 0 | 0 | 0 | 0 | 298 | 2.783426 | 2.845782 | -0.1359342 | 0.6552559 | 0.98
107 | 44.06 | 48.17 | 0 | 3.71 | 4.06 | 0 | 0 | 0 | 0 | 0 | 0 | 0 | 0 | 0 | 0 | 0 | 0 | 0 | 0 | 0 | 298 | 2.782981 | 2.848665 | -0.1384342 | 0.6482923 | 0.98
108 | 40.92 | 51.14 | 0 | 2.82 | 5.11 | 0 | 0 | 0 | 0 | 0 | 0 | 0 | 0 | 0 | 0 | 0 | 0 | 0 | 0 | 0 | 298 | 2.698213 | 2.763098 | -0.1690946 | 0.6313143 | 0.98
90 | 41.6 | 51.29 | 0 | 4.19 | 2.92 | 0 | 0 | 0 | 0 | 0 | 0 | 0 | 0 | 0 | 0 | 0 | 0 | 0 | 0 | 0 | 298 | 2.783742 | 2.846447 | -0.1339233 | 0.6526956 | 0.98
49 | 45.9 | 45.9 | 0 | 4.59 | 3.61 | 0 | 0 | 0 | 0 | 0 | 0 | 0 | 0 | 0 | 0 | 0 | 0 | 0 | 0 | 0 | 298 | 2.798533 | 2.855127 | -0.06099509 | 0.6870463 | 0.98
109 | 44.96 | 49.83 | 0 | 3.32 | 1.89 | 0 | 0 | 0 | 0 | 0 | 0 | 0 | 0 | 0 | 0 | 0 | 0 | 0 | 0 | 0 | 298 | 2.697239 | 2.762961 | -0.1690862 | 0.6288494 | 0.98
87 | 42.88 | 48.97 | 0 | 3.25 | 4.9 | 0 | 0 | 0 | 0 | 0 | 0 | 0 | 0 | 0 | 0 | 0 | 0 | 0 | 0 | 0 | 298 | 2.698612 | 2.763441 | -0.167618 | 0.6311157 | 0.98
85 | 45.1 | 51.25 | 0 | 1.51 | 2.14 | 0 | 0 | 0 | 0 | 0 | 0 | 0 | 0 | 0 | 0 | 0 | 0 | 0 | 0 | 0 | 298 | 2.456107 | 2.542344 | 0.1619214 | 0.598286 | 0.98
113 | 34.85 | 58.75 | 0 | 1.56 | 4.84 | 0 | 0 | 0 | 0 | 0 | 0 | 0 | 0 | 0 | 0 | 0 | 0 | 0 | 0 | 0 | 298 | 2.480417 | 2.540645 | 0.1393583 | 0.6023091 | 0.98
115 | 39.78 | 53.97 | 0 | 4.1 | 2.15 | 0 | 0 | 0 | 0 | 0 | 0 | 0 | 0 | 0 | 0 | 0 | 0 | 0 | 0 | 0 | 298 | 2.783374 | 2.84556 | -0.1367158 | 0.6550792 | 0.98
116 | 35.34 | 60.59 | 0 | 1.28 | 2.79 | 0 | 0 | 0 | 0 | 0 | 0 | 0 | 0 | 0 | 0 | 0 | 0 | 0 | 0 | 0 | 298 | 2.457479 | 2.543663 | 0.1636099 | 0.5975757 | 0.98
81 | 43.83 | 49.7 | 0 | 4.97 | 1.5 | 0 | 0 | 0 | 0 | 0 | 0 | 0 | 0 | 0 | 0 | 0 | 0 | 0 | 0 | 0 | 298 | 2.832709 | 2.901265 | -0.1594906 | 0.6434224 | 0.98
117 | 46.51 | 46.51 | 0 | 3.2 | 3.77 | 0 | 0 | 0 | 0 | 0 | 0 | 0 | 0 | 0 | 0 | 0 | 0 | 0 | 0 | 0 | 298 | 2.676632 | 2.74875 | 0.0226318 | 0.6797422 | 0.98
118 | 34.38 | 58.41 | 0 | 1.37 | 5.84 | 0 | 0 | 0 | 0 | 0 | 0 | 0 | 0 | 0 | 0 | 0 | 0 | 0 | 0 | 0 | 298 | 2.480417 | 2.540645 | 0.1393583 | 0.6023091 | 0.98
119 | 39.85 | 53.23 | 0 | 1.6 | 5.32 | 0 | 0 | 0 | 0 | 0 | 0 | 0 | 0 | 0 | 0 | 0 | 0 | 0 | 0 | 0 | 298 | 2.480417 | 2.540645 | 0.1393583 | 0.6023091 | 0.98
111 | 45.46 | 49.44 | 0 | 1.39 | 3.71 | 0 | 0 | 0 | 0 | 0 | 0 | 0 | 0 | 0 | 0 | 0 | 0 | 0 | 0 | 0 | 298 | 2.480417 | 2.540645 | 0.1393583 | 0.6023091 | 0.98
148 | 44.94 | 49.01 | 0 | 3.13 | 2.91 | 0 | 0 | 0 | 0 | 0 | 0 | 0 | 0 | 0 | 0 | 0 | 0 | 0 | 0 | 0 | 298 | 2.697653 | 2.763044 | -0.1713872 | 0.6288369 | 0.98
50 | 49.64 | 45.05 | 0 | 3.51 | 1.81 | 0 | 0 | 0 | 0 | 0 | 0 | 0 | 0 | 0 | 0 | 0 | 0 | 0 | 0 | 0 | 298 | 2.795644 | 2.833879 | -0.2139949 | 0.6424925 | 0.98
46 | 40.73 | 49.08 | 0 | 5.3 | 4.88 | 0 | 0 | 0 | 0 | 0 | 0 | 0 | 0 | 0 | 0 | 0 | 0 | 0 | 0 | 0 | 298 | 2.786744 | 2.849695 | -0.1291082 | 0.6523556 | 0.98
167 | 39.18 | 53.26 | 0 | 5.63 | 1.93 | 0 | 0 | 0 | 0 | 0 | 0 | 0 | 0 | 0 | 0 | 0 | 0 | 0 | 0 | 0 | 298 | 2.796114 | 2.85796 | -0.1340701 | 0.6543441 | 0.98
28 | 57.7 | 33.57 | 0 | 5.05 | 3.68 | 0 | 0 | 0 | 0 | 0 | 0 | 0 | 0 | 0 | 0 | 0 | 0 | 0 | 0 | 0 | 298 | 2.838538 | 2.887044 | -0.02564763 | 0.7062985 | 0.98
168 | 39.38 | 54.54 | 0 | 2.84 | 3.24 | 0 | 0 | 0 | 0 | 0 | 0 | 0 | 0 | 0 | 0 | 0 | 0 | 0 | 0 | 0 | 298 | 2.698213 | 2.763098 | -0.1690946 | 0.6313143 | 0.98
26 | 45.75 | 45.75 | 0 | 3.92 | 4.58 | 0 | 0 | 0 | 0 | 0 | 0 | 0 | 0 | 0 | 0 | 0 | 0 | 0 | 0 | 0 | 298 | 2.800824 | 2.856784 | -0.06315607 | 0.682688 | 0.98
25 | 53.05 | 41.57 | 0 | 1.79 | 3.59 | 0 | 0 | 0 | 0 | 0 | 0 | 0 | 0 | 0 | 0 | 0 | 0 | 0 | 0 | 0 | 298 | 2.852543 | 2.903793 | 0.026426 | 0.7222619 | 0.98
47 | 46.79 | 46.79 | 0 | 4.68 | 1.74 | 0 | 0 | 0 | 0 | 0 | 0 | 0 | 0 | 0 | 0 | 0 | 0 | 0 | 0 | 0 | 298 | 2.717476 | 2.729747 | -0.3588671 | 0.6520467 | 0.98
170 | 39.79 | 53.53 | 0 | 1.51 | 5.17 | 0 | 0 | 0 | 0 | 0 | 0 | 0 | 0 | 0 | 0 | 0 | 0 | 0 | 0 | 0 | 298 | 2.480417 | 2.540645 | 0.1393583 | 0.6023091 | 0.98
173 | 46.47 | 47.23 | 0 | 4.1 | 2.2 | 0 | 0 | 0 | 0 | 0 | 0 | 0 | 0 | 0 | 0 | 0 | 0 | 0 | 0 | 0 | 298 | 2.72739 | 2.749702 | -0.2374754 | 0.6774781 | 0.98
174 | 43.93 | 48.47 | 0 | 2.79 | 4.81 | 0 | 0 | 0 | 0 | 0 | 0 | 0 | 0 | 0 | 0 | 0 | 0 | 0 | 0 | 0 | 298 | 2.697512 | 2.763427 | -0.1715813 | 0.6288272 | 0.98
175 | 43.25 | 50.66 | 0 | 1.6 | 4.49 | 0 | 0 | 0 | 0 | 0 | 0 | 0 | 0 | 0 | 0 | 0 | 0 | 0 | 0 | 0 | 298 | 2.480417 | 2.540645 | 0.1393583 | 0.6023091 | 0.98
177 | 39.71 | 55.35 | 0 | 3.29 | 1.65 | 0 | 0 | 0 | 0 | 0 | 0 | 0 | 0 | 0 | 0 | 0 | 0 | 0 | 0 | 0 | 298 | 2.714237 | 2.782855 | -0.1700476 | 0.6260303 | 0.98
19 | 49.11 | 44.43 | 0 | 1.54 | 4.91 | 0 | 0 | 0 | 0 | 0 | 0 | 0 | 0 | 0 | 0 | 0 | 0 | 0 | 0 | 0 | 298 | 2.609955 | 2.750322 | -0.0884627 | 0.7116572 | 0.98
192 | 43.44 | 49.04 | 0 | 4.39 | 3.13 | 0 | 0 | 0 | 0 | 0 | 0 | 0 | 0 | 0 | 0 | 0 | 0 | 0 | 0 | 0 | 298 | 2.782981 | 2.848665 | -0.1384342 | 0.6482923 | 0.98
17 | 59.96 | 29.19 | 0 | 4.86 | 6 | 0 | 0 | 0 | 0 | 0 | 0 | 0 | 0 | 0 | 0 | 0 | 0 | 0 | 0 | 0 | 298 | 2.839119 | 2.88701 | -0.02478487 | 0.7063889 | 0.98
14 | 46.59 | 46.59 | 0 | 4.3 | 2.53 | 0 | 0 | 0 | 0 | 0 | 0 | 0 | 0 | 0 | 0 | 0 | 0 | 0 | 0 | 0 | 298 | 2.721816 | 2.749438 | -0.2446207 | 0.6740972 | 0.98
193 | 36.1 | 57.87 | 0 | 1.82 | 4.2 | 0 | 0 | 0 | 0 | 0 | 0 | 0 | 0 | 0 | 0 | 0 | 0 | 0 | 0 | 0 | 298 | 2.700357 | 2.764862 | -0.170686 | 0.629204 | 0.98
184 | 43.79 | 48.93 | 0 | 3.56 | 3.72 | 0 | 0 | 0 | 0 | 0 | 0 | 0 | 0 | 0 | 0 | 0 | 0 | 0 | 0 | 0 | 298 | 2.782981 | 2.848665 | -0.1384342 | 0.6482923 | 0.98
166 | 41.54 | 51.28 | 0 | 5.13 | 2.05 | 0 | 0 | 0 | 0 | 0 | 0 | 0 | 0 | 0 | 0 | 0 | 0 | 0 | 0 | 0 | 298 | 2.786515 | 2.849612 | -0.127219 | 0.6521691 | 0.98
163 | 46.95 | 48.51 | 0 | 2.7 | 1.84 | 0 | 0 | 0 | 0 | 0 | 0 | 0 | 0 | 0 | 0 | 0 | 0 | 0 | 0 | 0 | 298 | 2.664758 | 2.72503 | -0.2276698 | 0.6196381 | 0.98
151 | 40.41 | 50.53 | 0 | 4 | 5.05 | 0 | 0 | 0 | 0 | 0 | 0 | 0 | 0 | 0 | 0 | 0 | 0 | 0 | 0 | 0 | 298 | 2.783858 | 2.846119 | -0.1358322 | 0.6545059 | 0.98
44 | 45.6 | 46.98 | 0 | 5.92 | 1.5 | 0 | 0 | 0 | 0 | 0 | 0 | 0 | 0 | 0 | 0 | 0 | 0 | 0 | 0 | 0 | 298 | 2.81706 | 2.87425 | -0.163702 | 0.6637346 | 0.98
43 | 45.41 | 48.21 | 0 | 1.83 | 4.55 | 0 | 0 | 0 | 0 | 0 | 0 | 0 | 0 | 0 | 0 | 0 | 0 | 0 | 0 | 0 | 298 | 2.69885 | 2.764117 | -0.1741877 | 0.627657 | 0.98
41 | 48.15 | 48.15 | 0 | 1.61 | 2.09 | 0 | 0 | 0 | 0 | 0 | 0 | 0 | 0 | 0 | 0 | 0 | 0 | 0 | 0 | 0 | 298 | 2.456107 | 2.542344 | 0.1619214 | 0.598286 | 0.98
165 | 45.52 | 45.82 | 0 | 4.4 | 4.26 | 0 | 0 | 0 | 0 | 0 | 0 | 0 | 0 | 0 | 0 | 0 | 0 | 0 | 0 | 0 | 298 | 2.799438 | 2.85607 | -0.05483473 | 0.6861161 | 0.98
155 | 44.84 | 47.03 | 0 | 3.43 | 4.7 | 0 | 0 | 0 | 0 | 0 | 0 | 0 | 0 | 0 | 0 | 0 | 0 | 0 | 0 | 0 | 298 | 2.703941 | 2.779649 | 0.01648121 | 0.6812494 | 0.98
156 | 43.51 | 53.64 | 0 | 1.53 | 1.31 | 0 | 0 | 0 | 0 | 0 | 0 | 0 | 0 | 0 | 0 | 0 | 0 | 0 | 0 | 0 | 298 | 2.45838 | 2.553268 | 0.04112496 | 0.5966864 | 0.98
154 | 36.78 | 58.96 | 0 | 1.62 | 2.64 | 0 | 0 | 0 | 0 | 0 | 0 | 0 | 0 | 0 | 0 | 0 | 0 | 0 | 0 | 0 | 298 | 2.456107 | 2.542344 | 0.1619214 | 0.598286 | 0.98
158 | 44.61 | 52.09 | 0 | 1.98 | 1.32 | 0 | 0 | 0 | 0 | 0 | 0 | 0 | 0 | 0 | 0 | 0 | 0 | 0 | 0 | 0 | 298 | 2.73071 | 2.802084 | -0.20049 | 0.622676 | 0.98
4 | 47.15 | 46.95 | 0 | 1.94 | 3.96 | 0 | 0 | 0 | 0 | 0 | 0 | 0 | 0 | 0 | 0 | 0 | 0 | 0 | 0 | 0 | 298 | 2.67397 | 2.744497 | -0.04377359 | 0.6727195 | 0.98
35 | 53.37 | 42.61 | 0 | 2.33 | 1.7 | 0 | 0 | 0 | 0 | 0 | 0 | 0 | 0 | 0 | 0 | 0 | 0 | 0 | 0 | 0 | 298 | 2.843799 | 2.889969 | -0.0494101 | 0.7071425 | 0.98
159 | 42.28 | 53.71 | 0 | 1.57 | 2.44 | 0 | 0 | 0 | 0 | 0 | 0 | 0 | 0 | 0 | 0 | 0 | 0 | 0 | 0 | 0 | 298 | 2.456107 | 2.542344 | 0.1619214 | 0.598286 | 0.98
160 | 38.53 | 58.5 | 0 | 1.31 | 1.65 | 0 | 0 | 0 | 0 | 0 | 0 | 0 | 0 | 0 | 0 | 0 | 0 | 0 | 0 | 0 | 298 | 2.458035 | 2.553493 | 0.0583837 | 0.5968127 | 0.98
194 | 39.44 | 52.39 | 0 | 4.82 | 3.36 | 0 | 0 | 0 | 0 | 0 | 0 | 0 | 0 | 0 | 0 | 0 | 0 | 0 | 0 | 0 | 298 | 2.783426 | 2.845782 | -0.1359342 | 0.6552559 | 0.98
195 | 45.47 | 49.75 | 0 | 1.74 | 3.04 | 0 | 0 | 0 | 0 | 0 | 0 | 0 | 0 | 0 | 0 | 0 | 0 | 0 | 0 | 0 | 298 | 2.695569 | 2.760982 | -0.1700526 | 0.6269927 | 0.98
196 | 32.24 | 59.22 | 0 | 2.62 | 5.92 | 0 | 0 | 0 | 0 | 0 | 0 | 0 | 0 | 0 | 0 | 0 | 0 | 0 | 0 | 0 | 298 | 2.698213 | 2.763098 | -0.1690946 | 0.6313143 | 0.99
197 | 35.42 | 54.7 | 0 | 4.42 | 5.47 | 0 | 0 | 0 | 0 | 0 | 0 | 0 | 0 | 0 | 0 | 0 | 0 | 0 | 0 | 0 | 298 | 2.78322 | 2.846178 | -0.1387463 | 0.654677 | 0.99
191 | 35.32 | 55.19 | 0 | 3.97 | 5.52 | 0 | 0 | 0 | 0 | 0 | 0 | 0 | 0 | 0 | 0 | 0 | 0 | 0 | 0 | 0 | 298 | 2.78322 | 2.846178 | -0.1387463 | 0.654677 | 0.99
188 | 32.98 | 57.14 | 0 | 4.16 | 5.71 | 0 | 0 | 0 | 0 | 0 | 0 | 0 | 0 | 0 | 0 | 0 | 0 | 0 | 0 | 0 | 298 | 2.78322 | 2.846178 | -0.1387463 | 0.654677 | 0.99
183 | 39.31 | 54.1 | 0 | 3.59 | 3 | 0 | 0 | 0 | 0 | 0 | 0 | 0 | 0 | 0 | 0 | 0 | 0 | 0 | 0 | 0 | 298 | 2.78322 | 2.846178 | -0.1387463 | 0.654677 | 0.99
124 | 37.14 | 54.32 | 0 | 4.12 | 4.42 | 0 | 0 | 0 | 0 | 0 | 0 | 0 | 0 | 0 | 0 | 0 | 0 | 0 | 0 | 0 | 298 | 2.78322 | 2.846178 | -0.1387463 | 0.654677 | 0.99
112 | 34.75 | 57 | 0 | 3.65 | 4.6 | 0 | 0 | 0 | 0 | 0 | 0 | 0 | 0 | 0 | 0 | 0 | 0 | 0 | 0 | 0 | 298 | 2.78322 | 2.846178 | -0.1387463 | 0.654677 | 0.99
181 | 39.35 | 54.19 | 0 | 4.29 | 2.17 | 0 | 0 | 0 | 0 | 0 | 0 | 0 | 0 | 0 | 0 | 0 | 0 | 0 | 0 | 0 | 298 | 2.78322 | 2.846178 | -0.1387463 | 0.654677 | 0.99
180 | 37.26 | 54.64 | 0 | 4.65 | 3.45 | 0 | 0 | 0 | 0 | 0 | 0 | 0 | 0 | 0 | 0 | 0 | 0 | 0 | 0 | 0 | 298 | 2.783272 | 2.8464 | -0.1379647 | 0.6548537 | 0.99
178 | 42.53 | 53.41 | 0 | 2.59 | 1.47 | 0 | 0 | 0 | 0 | 0 | 0 | 0 | 0 | 0 | 0 | 0 | 0 | 0 | 0 | 0 | 298 | 2.733558 | 2.806071 | -0.1828035 | 0.6247251 | 0.99
129 | 37.91 | 55.46 | 0 | 3.55 | 3.08 | 0 | 0 | 0 | 0 | 0 | 0 | 0 | 0 | 0 | 0 | 0 | 0 | 0 | 0 | 0 | 298 | 2.78322 | 2.846178 | -0.1387463 | 0.654677 | 0.99
133 | 33.21 | 57.39 | 0 | 3.66 | 5.74 | 0 | 0 | 0 | 0 | 0 | 0 | 0 | 0 | 0 | 0 | 0 | 0 | 0 | 0 | 0 | 298 | 2.78322 | 2.846178 | -0.1387463 | 0.654677 | 0.99
137 | 34.12 | 58 | 0 | 2.08 | 5.8 | 0 | 0 | 0 | 0 | 0 | 0 | 0 | 0 | 0 | 0 | 0 | 0 | 0 | 0 | 0 | 298 | 2.697508 | 2.7622 | -0.1784789 | 0.6303717 | 0.99
157 | 34.53 | 58.13 | 0 | 2.91 | 4.43 | 0 | 0 | 0 | 0 | 0 | 0 | 0 | 0 | 0 | 0 | 0 | 0 | 0 | 0 | 0 | 298 | 2.698213 | 2.763098 | -0.1690946 | 0.6313143 | 0.99
145 | 36.71 | 53.9 | 0 | 4.99 | 4.41 | 0 | 0 | 0 | 0 | 0 | 0 | 0 | 0 | 0 | 0 | 0 | 0 | 0 | 0 | 0 | 298 | 2.783272 | 2.8464 | -0.1379647 | 0.6548537 | 0.99
153 | 36.23 | 53.63 | 0 | 4.77 | 5.36 | 0 | 0 | 0 | 0 | 0 | 0 | 0 | 0 | 0 | 0 | 0 | 0 | 0 | 0 | 0 | 298 | 2.783272 | 2.8464 | -0.1379647 | 0.6548537 | 0.99
182 | 33.87 | 57.1 | 0 | 4.27 | 4.76 | 0 | 0 | 0 | 0 | 0 | 0 | 0 | 0 | 0 | 0 | 0 | 0 | 0 | 0 | 0 | 298 | 2.78322 | 2.846178 | -0.1387463 | 0.654677 | 0.99
101 | 33.12 | 56.63 | 0 | 4.58 | 5.66 | 0 | 0 | 0 | 0 | 0 | 0 | 0 | 0 | 0 | 0 | 0 | 0 | 0 | 0 | 0 | 298 | 2.783272 | 2.8464 | -0.1379647 | 0.6548537 | 0.99
199 | 36.42 | 55.7 | 0 | 3.91 | 3.97 | 0 | 0 | 0 | 0 | 0 | 0 | 0 | 0 | 0 | 0 | 0 | 0 | 0 | 0 | 0 | 298 | 2.78322 | 2.846178 | -0.1387463 | 0.654677 | 0.99
70 | 36.43 | 54.52 | 0 | 3.59 | 5.45 | 0 | 0 | 0 | 0 | 0 | 0 | 0 | 0 | 0 | 0 | 0 | 0 | 0 | 0 | 0 | 298 | 2.78322 | 2.846178 | -0.1387463 | 0.654677 | 0.99
75 | 31.23 | 59.81 | 0 | 2.97 | 5.98 | 0 | 0 | 0 | 0 | 0 | 0 | 0 | 0 | 0 | 0 | 0 | 0 | 0 | 0 | 0 | 298 | 2.698213 | 2.763098 | -0.1690946 | 0.6313143 | 0.99
67 | 37.07 | 57.53 | 0 | 2.48 | 2.92 | 0 | 0 | 0 | 0 | 0 | 0 | 0 | 0 | 0 | 0 | 0 | 0 | 0 | 0 | 0 | 298 | 2.697508 | 2.7622 | -0.1784789 | 0.6303717 | 0.99
79 | 36.47 | 55.27 | 0 | 2.73 | 5.53 | 0 | 0 | 0 | 0 | 0 | 0 | 0 | 0 | 0 | 0 | 0 | 0 | 0 | 0 | 0 | 298 | 2.698213 | 2.763098 | -0.1690946 | 0.6313143 | 0.99
100 | 35.08 | 54.1 | 0 | 5.41 | 5.41 | 0 | 0 | 0 | 0 | 0 | 0 | 0 | 0 | 0 | 0 | 0 | 0 | 0 | 0 | 0 | 298 | 2.786175 | 2.849362 | -0.1340606 | 0.654337 | 0.99
91 | 45.4 | 50.35 | 0 | 2.38 | 1.87 | 0 | 0 | 0 | 0 | 0 | 0 | 0 | 0 | 0 | 0 | 0 | 0 | 0 | 0 | 0 | 298 | 2.695646 | 2.761189 | -0.1790539 | 0.6284957 | 0.99
89 | 36.91 | 56.68 | 0 | 2.13 | 4.28 | 0 | 0 | 0 | 0 | 0 | 0 | 0 | 0 | 0 | 0 | 0 | 0 | 0 | 0 | 0 | 298 | 2.697508 | 2.7622 | -0.1784789 | 0.6303717 | 0.99
33 | 91.62 | 0.01 | 0 | 2.66 | 5.71 | 0 | 0 | 0 | 0 | 0 | 0 | 0 | 0 | 0 | 0 | 0 | 0 | 0 | 0 | 0 | 298 | 2.853327 | 2.9044 | 0.03659379 | 0.7211474 | 1
84 | 34.06 | 54.53 | 0 | 4.59 | 6.82 | 0 | 0 | 0 | 0 | 0 | 0 | 0 | 0 | 0 | 0 | 0 | 0 | 0 | 0 | 0 | 298 | 2.783272 | 2.8464 | -0.1379647 | 0.6548537 | 1
32 | 87.8 | 1.08 | 0 | 2.34 | 8.78 | 0 | 0 | 0 | 0 | 0 | 0 | 0 | 0 | 0 | 0 | 0 | 0 | 0 | 0 | 0 | 298 | 2.853327 | 2.9044 | 0.03659379 | 0.7211474 | 1
53 | 93.92 | 0.01 | 0 | 2.55 | 3.52 | 0 | 0 | 0 | 0 | 0 | 0 | 0 | 0 | 0 | 0 | 0 | 0 | 0 | 0 | 0 | 298 | 2.853327 | 2.9044 | 0.03659379 | 0.7211474 | 1
29 | 81.47 | 10.42 | 0 | 1.83 | 6.29 | 0 | 0 | 0 | 0 | 0 | 0 | 0 | 0 | 0 | 0 | 0 | 0 | 0 | 0 | 0 | 298 | 2.852768 | 2.904032 | 0.0349387 | 0.7211786 | 1
42 | 83.33 | 0.01 | 0 | 8.33 | 8.33 | 0 | 0 | 0 | 0 | 0 | 0 | 0 | 0 | 0 | 0 | 0 | 0 | 0 | 0 | 0 | 298 | 2.843123 | 2.889436 | 0.008810536 | 0.6996056 | 1.01
57 | 78.76 | 11.29 | 0 | 6.81 | 3.15 | 0 | 0 | 0 | 0 | 0 | 0 | 0 | 0 | 0 | 0 | 0 | 0 | 0 | 0 | 0 | 298 | 2.842429 | 2.890377 | 0.008137586 | 0.7019804 | 1.01
11 | 89.69 | 0.01 | 0 | 8.04 | 2.26 | 0 | 0 | 0 | 0 | 0 | 0 | 0 | 0 | 0 | 0 | 0 | 0 | 0 | 0 | 0 | 298 | 2.842749 | 2.891191 | 0.009714604 | 0.6990105 | 1.01
40 | 86.76 | 0.01 | 0 | 6.98 | 6.25 | 0 | 0 | 0 | 0 | 0 | 0 | 0 | 0 | 0 | 0 | 0 | 0 | 0 | 0 | 0 | 298 | 2.842429 | 2.890377 | 0.008137586 | 0.7019804 | 1.01
179 | 68.29 | 14.51 | 0 | 9.69 | 7.51 | 0 | 0 | 0 | 0 | 0 | 0 | 0 | 0 | 0 | 0 | 0 | 0 | 0 | 0 | 0 | 298 | 2.842308 | 2.887944 | -0.007486737 | 0.7001097 | 1.01
78 | 79.18 | 0.01 | 0 | 9.61 | 11.2 | 0 | 0 | 0 | 0 | 0 | 0 | 0 | 0 | 0 | 0 | 0 | 0 | 0 | 0 | 0 | 298 | 2.843505 | 2.889554 | 0.009165133 | 0.6995922 | 1.01
37 | 75.65 | 9.87 | 0 | 9.1 | 5.38 | 0 | 0 | 0 | 0 | 0 | 0 | 0 | 0 | 0 | 0 | 0 | 0 | 0 | 0 | 0 | 298 | 2.843505 | 2.889554 | 0.009165133 | 0.6995922 | 1.01
54 | 83.46 | 0.01 | 0 | 9.28 | 7.25 | 0 | 0 | 0 | 0 | 0 | 0 | 0 | 0 | 0 | 0 | 0 | 0 | 0 | 0 | 0 | 298 | 2.843505 | 2.889554 | 0.009165133 | 0.6995922 | 1.01
97 | 86.39 | 0.01 | 0 | 9.67 | 3.94 | 0 | 0 | 0 | 0 | 0 | 0 | 0 | 0 | 0 | 0 | 0 | 0 | 0 | 0 | 0 | 298 | 2.843505 | 2.889554 | 0.009165133 | 0.6995922 | 1.01
123 | 86.64 | 0.01 | 0 | 8.66 | 4.69 | 0 | 0 | 0 | 0 | 0 | 0 | 0 | 0 | 0 | 0 | 0 | 0 | 0 | 0 | 0 | 298 | 2.843314 | 2.889495 | 0.008987835 | 0.6995989 | 1.01
45 | 87.78 | 0.01 | 0 | 7.19 | 5.02 | 0 | 0 | 0 | 0 | 0 | 0 | 0 | 0 | 0 | 0 | 0 | 0 | 0 | 0 | 0 | 298 | 2.842777 | 2.891003 | 0.009772204 | 0.7018397 | 1.01
16 | 76.97 | 10.29 | 0 | 3.63 | 9.11 | 0 | 0 | 0 | 0 | 0 | 0 | 0 | 0 | 0 | 0 | 0 | 0 | 0 | 0 | 0 | 298 | 2.852469 | 2.900671 | 0.008165275 | 0.7130267 | 1.02
20 | 82.63 | 0.01 | 0 | 4.37 | 12.99 | 0 | 0 | 0 | 0 | 0 | 0 | 0 | 0 | 0 | 0 | 0 | 0 | 0 | 0 | 0 | 298 | 2.85212 | 2.900601 | 0.007631519 | 0.7129632 | 1.02
48 | 88.63 | 0.01 | 0 | 4.66 | 6.69 | 0 | 0 | 0 | 0 | 0 | 0 | 0 | 0 | 0 | 0 | 0 | 0 | 0 | 0 | 0 | 298 | 2.840991 | 2.889614 | -0.003906019 | 0.7059135 | 1.02
110 | 87.73 | 0.01 | 0 | 3.49 | 8.77 | 0 | 0 | 0 | 0 | 0 | 0 | 0 | 0 | 0 | 0 | 0 | 0 | 0 | 0 | 0 | 298 | 2.85292 | 2.902981 | 0.02219267 | 0.7190108 | 1.02
88 | 64.71 | 27.16 | 0 | 3.36 | 4.78 | 0 | 0 | 0 | 0 | 0 | 0 | 0 | 0 | 0 | 0 | 0 | 0 | 0 | 0 | 0 | 298 | 2.852603 | 2.902411 | 0.01214179 | 0.7200735 | 1.02
0 | 73.45 | 16.92 | 0 | 5.51 | 4.12 | 0 | 0 | 0 | 0 | 0 | 0 | 0 | 0 | 0 | 0 | 0 | 0 | 0 | 0 | 0 | 298 | 2.841249 | 2.889502 | -0.003283984 | 0.7048183 | 1.03
22 | 85.88 | 0.5 | 0 | 5.03 | 8.59 | 0 | 0 | 0 | 0 | 0 | 0 | 0 | 0 | 0 | 0 | 0 | 0 | 0 | 0 | 0 | 298 | 2.840411 | 2.889649 | -0.00476878 | 0.7058231 | 1.03
21 | 73.98 | 22.08 | 0 | 2.61 | 1.34 | 0 | 0 | 0 | 0 | 0 | 0 | 0 | 0 | 0 | 0 | 0 | 0 | 0 | 0 | 0 | 298 | 2.835105 | 2.875501 | -0.1186495 | 0.6855975 | 1.03
30 | 74.85 | 16.1 | 0 | 3.7 | 5.34 | 0 | 0 | 0 | 0 | 0 | 0 | 0 | 0 | 0 | 0 | 0 | 0 | 0 | 0 | 0 | 298 | 2.852469 | 2.900671 | 0.008165275 | 0.7130267 | 1.03
3 | 59.63 | 37.51 | 0 | 1.83 | 1.03 | 0 | 0 | 0 | 0 | 0 | 0 | 0 | 0 | 0 | 0 | 0 | 0 | 0 | 0 | 0 | 298 | 2.814533 | 2.850153 | -0.2346145 | 0.6875765 | 1.04
24 | 93.35 | 0.01 | 0 | 4.77 | 1.88 | 0 | 0 | 0 | 0 | 0 | 0 | 0 | 0 | 0 | 0 | 0 | 0 | 0 | 0 | 0 | 298 | 2.840991 | 2.889614 | -0.003906019 | 0.7059135 | 1.04
31 | 20.48 | 66.95 | 0 | 5.67 | 6.91 | 0 | 0 | 0 | 0 | 0 | 0 | 0 | 0 | 0 | 0 | 0 | 0 | 0 | 0 | 0 | 298 | 2.796291 | 2.857978 | -0.1361193 | 0.6545298 | 1.05
140 | 15.85 | 72.57 | 0 | 5.83 | 5.74 | 0 | 0 | 0 | 0 | 0 | 0 | 0 | 0 | 0 | 0 | 0 | 0 | 0 | 0 | 0 | 298 | 2.796291 | 2.857978 | -0.1361193 | 0.6545298 | 1.05
121 | 8.86 | 78.86 | 0 | 6.79 | 5.48 | 0 | 0 | 0 | 0 | 0 | 0 | 0 | 0 | 0 | 0 | 0 | 0 | 0 | 0 | 0 | 298 | 2.812249 | 2.870183 | -0.1428382 | 0.6432611 | 1.05
82 | 14.59 | 69.25 | 0 | 7.08 | 9.08 | 0 | 0 | 0 | 0 | 0 | 0 | 0 | 0 | 0 | 0 | 0 | 0 | 0 | 0 | 0 | 298 | 2.814377 | 2.871938 | -0.1445224 | 0.638812 | 1.05
161 | 0.01 | 74.47 | 0 | 11.07 | 14.44 | 0 | 0 | 0 | 0 | 0 | 0 | 0 | 0 | 0 | 0 | 0 | 0 | 0 | 0 | 0 | 298 | 2.818222 | 2.848899 | -0.185555 | 0.6101705 | 1.05
60 | 0.01 | 91.79 | 0 | 7.66 | 0.53 | 0 | 0 | 0 | 0 | 0 | 0 | 0 | 0 | 0 | 0 | 0 | 0 | 0 | 0 | 0 | 298 | 2.922976 | 2.977732 | -0.1318606 | 0.5992919 | 1.09
162 | 22.59 | 71.15 | 0 | 6.21 | 0.05 | 0 | 0 | 0 | 0 | 0 | 0 | 0 | 0 | 0 | 0 | 0 | 0 | 0 | 0 | 0 | 298 | 2.863163 | 2.927238 | -0.1531986 | 0.6468367 | 1.09
34 | 52.85 | 45.57 | 0 | 0.9 | 0.67 | 0 | 0 | 0 | 0 | 0 | 0 | 0 | 0 | 0 | 0 | 0 | 0 | 0 | 0 | 0 | 298 | 2.63929 | 2.703413 | -0.072931 | 0.7768757 | 1.1
171 | 44.47 | 51.29 | 0 | 3.4 | 0.85 | 0 | 0 | 0 | 0 | 0 | 0 | 0 | 0 | 0 | 0 | 0 | 0 | 0 | 0 | 0 | 298 | 2.745069 | 2.822141 | -0.1956839 | 0.6245129 | 1.1
74 | 13.09 | 82.26 | 0 | 4.64 | 0.01 | 0 | 0 | 0 | 0 | 0 | 0 | 0 | 0 | 0 | 0 | 0 | 0 | 0 | 0 | 0 | 298 | 2.840169 | 2.909753 | -0.1576927 | 0.649221 | 1.1
185 | 0.01 | 95.82 | 0 | 4.16 | 0.01 | 0 | 0 | 0 | 0 | 0 | 0 | 0 | 0 | 0 | 0 | 0 | 0 | 0 | 0 | 0 | 298 | 2.840117 | 2.909531 | -0.1584742 | 0.6490444 | 1.11
106 | 7.2 | 89.18 | 0 | 3.61 | 0.01 | 0 | 0 | 0 | 0 | 0 | 0 | 0 | 0 | 0 | 0 | 0 | 0 | 0 | 0 | 0 | 298 | 2.840117 | 2.909531 | -0.1584742 | 0.6490444 | 1.11
77 | 39.52 | 57.45 | 0 | 2.14 | 0.89 | 0 | 0 | 0 | 0 | 0 | 0 | 0 | 0 | 0 | 0 | 0 | 0 | 0 | 0 | 0 | 298 | 2.735715 | 2.815096 | -0.193814 | 0.6250606 | 1.12
13 | 0.1 | 0.1 | 0 | 82.26 | 17.54 | 0 | 0 | 0 | 0 | 0 | 0 | 0 | 0 | 0 | 0 | 0 | 0 | 0 | 0 | 0 | 298 | 2.819127 | 2.840994 | -0.1615525 | 0.6542251 | 1.14
176 | 10.17 | 77.01 | 0 | 6.03 | 6.79 | 0 | 0 | 0 | 0 | 0 | 0 | 0 | 0 | 0 | 0 | 0 | 0 | 0 | 0 | 0 | 298 | 2.799114 | 2.859071 | -0.1429821 | 0.6539738 | 1.15
2 | 25.41 | 57.29 | 0 | 11.07 | 6.24 | 0 | 0 | 0 | 0 | 0 | 0 | 0 | 0 | 0 | 0 | 0 | 0 | 0 | 0 | 0 | 298 | 2.818222 | 2.848899 | -0.185555 | 0.6101705 | 1.15
132 | 24.6 | 64.56 | 0 | 4.38 | 6.46 | 0 | 0 | 0 | 0 | 0 | 0 | 0 | 0 | 0 | 0 | 0 | 0 | 0 | 0 | 0 | 298 | 2.78322 | 2.846178 | -0.1387463 | 0.654677 | 1.16
172 | 0.01 | 85.85 | 0 | 8.06 | 6.08 | 0 | 0 | 0 | 0 | 0 | 0 | 0 | 0 | 0 | 0 | 0 | 0 | 0 | 0 | 0 | 298 | 2.83618 | 2.894443 | -0.1102476 | 0.6140302 | 1.18
95 | 0.01 | 90.89 | 0 | 9.09 | 0.01 | 0 | 0 | 0 | 0 | 0 | 0 | 0 | 0 | 0 | 0 | 0 | 0 | 0 | 0 | 0 | 298 | 2.901611 | 2.91924 | -0.24651 | 0.59184 | 1.18
164 | 17.36 | 73.83 | 0 | 6.67 | 2.14 | 0 | 0 | 0 | 0 | 0 | 0 | 0 | 0 | 0 | 0 | 0 | 0 | 0 | 0 | 0 | 298 | 2.811705 | 2.870002 | -0.1410997 | 0.6436523 | 1.18
149 | 21.57 | 71.24 | 0 | 7.18 | 0.01 | 0 | 0 | 0 | 0 | 0 | 0 | 0 | 0 | 0 | 0 | 0 | 0 | 0 | 0 | 0 | 298 | 2.885631 | 2.94552 | -0.1550005 | 0.6287134 | 1.18
65 | 16.82 | 65.84 | 0 | 8.67 | 8.67 | 0 | 0 | 0 | 0 | 0 | 0 | 0 | 0 | 0 | 0 | 0 | 0 | 0 | 0 | 0 | 298 | 2.835866 | 2.891025 | -0.1118895 | 0.6132908 | 1.18
72 | 10.99 | 80.28 | 0 | 8.72 | 0.01 | 0 | 0 | 0 | 0 | 0 | 0 | 0 | 0 | 0 | 0 | 0 | 0 | 0 | 0 | 0 | 298 | 2.92487 | 2.974498 | -0.1341166 | 0.5980302 | 1.18
141 | 12.14 | 76.65 | 0 | 7.67 | 3.54 | 0 | 0 | 0 | 0 | 0 | 0 | 0 | 0 | 0 | 0 | 0 | 0 | 0 | 0 | 0 | 298 | 2.834917 | 2.893385 | -0.1112325 | 0.6156421 | 1.18
69 | 20.28 | 66.71 | 0 | 4.66 | 8.35 | 0 | 0 | 0 | 0 | 0 | 0 | 0 | 0 | 0 | 0 | 0 | 0 | 0 | 0 | 0 | 298 | 2.783272 | 2.8464 | -0.1379647 | 0.6548537 | 1.19
27 | 0.01 | 78.16 | 0 | 8.01 | 13.82 | 0 | 0 | 0 | 0 | 0 | 0 | 0 | 0 | 0 | 0 | 0 | 0 | 0 | 0 | 0 | 298 | 2.83618 | 2.894443 | -0.1102476 | 0.6140302 | 1.19
38 | 0.07 | 0.07 | 0 | 74.06 | 25.79 | 0 | 0 | 0 | 0 | 0 | 0 | 0 | 0 | 0 | 0 | 0 | 0 | 0 | 0 | 0 | 298 | 2.819127 | 2.840994 | -0.1615525 | 0.6542251 | 1.21
23 | 0.05 | 0.05 | 0 | 48.62 | 51.27 | 0 | 0 | 0 | 0 | 0 | 0 | 0 | 0 | 0 | 0 | 0 | 0 | 0 | 0 | 0 | 298 | 2.819127 | 2.840994 | -0.1615525 | 0.6542251 | 1.21
187 | 47.34 | 0.03 | 0 | 24.6 | 28.03 | 0 | 0 | 0 | 0 | 0 | 0 | 0 | 0 | 0 | 0 | 0 | 0 | 0 | 0 | 0 | 298 | 2.758238 | 2.743572 | -0.4259908 | 0.6438456 | 1.21
135 | 10.62 | 82.52 | 0 | 4.25 | 2.6 | 0 | 0 | 0 | 0 | 0 | 0 | 0 | 0 | 0 | 0 | 0 | 0 | 0 | 0 | 0 | 298 | 2.78322 | 2.846178 | -0.1387463 | 0.654677 | 1.21
7 | 0.01 | 87.51 | 0 | 3.73 | 8.75 | 0 | 0 | 0 | 0 | 0 | 0 | 0 | 0 | 0 | 0 | 0 | 0 | 0 | 0 | 0 | 298 | 2.78322 | 2.846178 | -0.1387463 | 0.654677 | 1.22
10 | 0.01 | 92.48 | 0 | 3.77 | 3.74 | 0 | 0 | 0 | 0 | 0 | 0 | 0 | 0 | 0 | 0 | 0 | 0 | 0 | 0 | 0 | 298 | 2.78322 | 2.846178 | -0.1387463 | 0.654677 | 1.22
12 | 0.08 | 0.08 | 0 | 56.59 | 43.24 | 0 | 0 | 0 | 0 | 0 | 0 | 0 | 0 | 0 | 0 | 0 | 0 | 0 | 0 | 0 | 298 | 2.819127 | 2.840994 | -0.1615525 | 0.6542251 | 1.24
52 | 71.97 | 26.03 | 0 | 2 | 0.01 | 0 | 0 | 0 | 0 | 0 | 0 | 0 | 0 | 0 | 0 | 0 | 0 | 0 | 0 | 0 | 298 | 2.820319 | 2.860737 | -0.1921057 | 0.6847921 | 1.25
6 | 5.24 | 59.24 | 0 | 6.6 | 28.91 | 0 | 0 | 0 | 0 | 0 | 0 | 0 | 0 | 0 | 0 | 0 | 0 | 0 | 0 | 0 | 298 | 2.811705 | 2.870002 | -0.1410997 | 0.6436523 | 1.26
9 | 90.89 | 0.01 | 0 | 9.09 | 0.01 | 0 | 0 | 0 | 0 | 0 | 0 | 0 | 0 | 0 | 0 | 0 | 0 | 0 | 0 | 0 | 298 | 2.818068 | 2.842238 | -0.2363542 | 0.6517723 | 1.28
83 | 31.82 | 43.62 | 0 | 24.52 | 0.03 | 0 | 0 | 0 | 0 | 0 | 0 | 0 | 0 | 0 | 0 | 0 | 0 | 0 | 0 | 0 | 298 | 2.866649 | 2.86373 | -0.312456 | 0.6242956 | 1.3
169 | 45.08 | 53.7 | 0 | 1.07 | 0.14 | 0 | 0 | 0 | 0 | 0 | 0 | 0 | 0 | 0 | 0 | 0 | 0 | 0 | 0 | 0 | 298 | 2.45515 | 2.552075 | -0.3073218 | 0.560993 | 1.31
36 | 54.37 | 37.55 | 0 | 7.75 | 0.33 | 0 | 0 | 0 | 0 | 0 | 0 | 0 | 0 | 0 | 0 | 0 | 0 | 0 | 0 | 0 | 298 | 2.810802 | 2.836974 | -0.276366 | 0.650151 | 1.33
80 | 26.9 | 71.38 | 0 | 1.71 | 0.01 | 0 | 0 | 0 | 0 | 0 | 0 | 0 | 0 | 0 | 0 | 0 | 0 | 0 | 0 | 0 | 298 | 2.728751 | 2.813576 | -0.2095049 | 0.6226155 | 1.34
18 | 51.56 | 44.78 | 0 | 3.65 | 0.01 | 0 | 0 | 0 | 0 | 0 | 0 | 0 | 0 | 0 | 0 | 0 | 0 | 0 | 0 | 0 | 298 | 2.759443 | 2.801129 | -0.2372506 | 0.6282445 | 1.35
150 | 60.08 | 28.96 | 0 | 10.94 | 0.03 | 0 | 0 | 0 | 0 | 0 | 0 | 0 | 0 | 0 | 0 | 0 | 0 | 0 | 0 | 0 | 298 | 2.814661 | 2.836932 | -0.2874851 | 0.6511261 | 1.35
39 | 0.12 | 78.01 | 0 | 21.76 | 0.12 | 0 | 0 | 0 | 0 | 0 | 0 | 0 | 0 | 0 | 0 | 0 | 0 | 0 | 0 | 0 | 298 | 2.899451 | 2.913368 | -0.2332377 | 0.5919906 | 1.35
198 | 46.98 | 49.49 | 0 | 3.53 | 0.01 | 0 | 0 | 0 | 0 | 0 | 0 | 0 | 0 | 0 | 0 | 0 | 0 | 0 | 0 | 0 | 298 | 2.700443 | 2.71476 | -0.5807311 | 0.6176663 | 1.39
86 | 27.97 | 66.16 | 0 | 2.33 | 3.54 | 0 | 0 | 0 | 0 | 0 | 0 | 0 | 0 | 0 | 0 | 0 | 0 | 0 | 0 | 0 | 298 | 2.697508 | 2.7622 | -0.1784789 | 0.6303717 | 1.39
128 | 24.06 | 67.36 | 0 | 1.84 | 6.74 | 0 | 0 | 0 | 0 | 0 | 0 | 0 | 0 | 0 | 0 | 0 | 0 | 0 | 0 | 0 | 298 | 2.700357 | 2.764862 | -0.170686 | 0.629204 | 1.39
136 | 33.82 | 64.31 | 0 | 1.85 | 0.01 | 0 | 0 | 0 | 0 | 0 | 0 | 0 | 0 | 0 | 0 | 0 | 0 | 0 | 0 | 0 | 298 | 2.73288 | 2.816915 | -0.2101037 | 0.6251626 | 1.4
92 | 41.53 | 53.15 | 0 | 5.31 | 0.01 | 0 | 0 | 0 | 0 | 0 | 0 | 0 | 0 | 0 | 0 | 0 | 0 | 0 | 0 | 0 | 298 | 2.845027 | 2.914227 | -0.1486764 | 0.647106 | 1.41
152 | 36.46 | 59.69 | 0 | 0.69 | 3.16 | 0 | 0 | 0 | 0 | 0 | 0 | 0 | 0 | 0 | 0 | 0 | 0 | 0 | 0 | 0 | 298 | 2.481193 | 2.541287 | 0.1412454 | 0.6019233 | 1.49
1 | 4.28 | 89.21 | 0 | 0.84 | 5.67 | 0 | 0 | 0 | 0 | 0 | 0 | 0 | 0 | 0 | 0 | 0 | 0 | 0 | 0 | 0 | 298 | 2.481193 | 2.541287 | 0.1412454 | 0.6019233 | 1.49
114 | 0.01 | 90.89 | 0 | 0.01 | 9.09 | 0 | 0 | 0 | 0 | 0 | 0 | 0 | 0 | 0 | 0 | 0 | 0 | 0 | 0 | 0 | 298 | 2.47751 | 2.53758 | 0.1423877 | 0.5973111 | 1.49
190 | 29.82 | 60.56 | 0 | 3.56 | 6.06 | 0 | 0 | 0 | 0 | 0 | 0 | 0 | 0 | 0 | 0 | 0 | 0 | 0 | 0 | 0 | 298 | 2.78322 | 2.846178 | -0.1387463 | 0.654677 | 1.5
102 | 47.44 | 47.44 | 0 | 0.37 | 4.74 | 0 | 0 | 0 | 0 | 0 | 0 | 0 | 0 | 0 | 0 | 0 | 0 | 0 | 0 | 0 | 298 | 2.579833 | 2.648946 | 0.07582601 | 0.6897879 | 1.51
139 | 29.41 | 58.31 | 0 | 6.14 | 6.14 | 0 | 0 | 0 | 0 | 0 | 0 | 0 | 0 | 0 | 0 | 0 | 0 | 0 | 0 | 0 | 298 | 2.799114 | 2.859071 | -0.1429821 | 0.6539738 | 1.51
189 | 28.78 | 60.46 | 0 | 4.71 | 6.05 | 0 | 0 | 0 | 0 | 0 | 0 | 0 | 0 | 0 | 0 | 0 | 0 | 0 | 0 | 0 | 298 | 2.783272 | 2.8464 | -0.1379647 | 0.6548537 | 1.52
186 | 37.07 | 55.7 | 0 | 0.85 | 6.39 | 0 | 0 | 0 | 0 | 0 | 0 | 0 | 0 | 0 | 0 | 0 | 0 | 0 | 0 | 0 | 298 | 2.481193 | 2.541287 | 0.1412454 | 0.6019233 | 1.52
62 | 30.93 | 63.76 | 0 | 3.86 | 1.45 | 0 | 0 | 0 | 0 | 0 | 0 | 0 | 0 | 0 | 0 | 0 | 0 | 0 | 0 | 0 | 298 | 2.832639 | 2.898594 | -0.1594758 | 0.64888 | 1.52
55 | 79.5 | 0.18 | 0 | 0.02 | 20.3 | 0 | 0 | 0 | 0 | 0 | 0 | 0 | 0 | 0 | 0 | 0 | 0 | 0 | 0 | 0 | 298 | 2.597828 | 2.751383 | -0.5125169 | 0.6130286 | 1.57
59 | 53.95 | 46.04 | 0 | 0.01 | 0.01 | 0 | 0 | 0 | 0 | 0 | 0 | 0 | 0 | 0 | 0 | 0 | 0 | 0 | 0 | 0 | 298 | 2.927448 | 2.872171 | 0.02265089 | 0.5884052 | 1.68
138 | 15.86 | 84.12 | 0 | 0.01 | 0.01 | 0 | 0 | 0 | 0 | 0 | 0 | 0 | 0 | 0 | 0 | 0 | 0 | 0 | 0 | 0 | 298 | 2.444364 | 2.557555 | -0.14 | 0.5539103 | 1.75
64 | 28.88 | 61.52 | 0 | 6.15 | 3.45 | 0 | 0 | 0 | 0 | 0 | 0 | 0 | 0 | 0 | 0 | 0 | 0 | 0 | 0 | 0 | 298 | 2.799114 | 2.859071 | -0.1429821 | 0.6539738 | 1.75
68 | 83.37 | 16.6 | 0 | 0.01 | 0.01 | 0 | 0 | 0 | 0 | 0 | 0 | 0 | 0 | 0 | 0 | 0 | 0 | 0 | 0 | 0 | 298 | 2.617246 | 2.700744 | -0.3780367 | 0.6107071 | 1.75
5 | 82.59 | 9.57 | 0 | 0.01 | 7.83 | 0 | 0 | 0 | 0 | 0 | 0 | 0 | 0 | 0 | 0 | 0 | 0 | 0 | 0 | 0 | 298 | 2.597828 | 2.751383 | -0.5125169 | 0.6130286 | 1.83
15 | 87.68 | 6.59 | 0 | 0.01 | 5.72 | 0 | 0 | 0 | 0 | 0 | 0 | 0 | 0 | 0 | 0 | 0 | 0 | 0 | 0 | 0 | 298 | 2.597828 | 2.751383 | -0.5125169 | 0.6130286 | 1.83