## Sheet1
| Ti | Al | Mn | Nb | Cr | Mo | V | Zr | Hf | O | Ta | Si | W | C | B | Fe | Ru | Ni | Y | Re | TestT | logYS | logTS | logEl | logCost | Objective | YS | TS | El | Cost
8 | 63.67 | 30.86 | 0 | 2.14 | 3.34 | 0 | 0 | 0 | 0 | 0 | 0 | 0 | 0 | 0 | 0 | 0 | 0 | 0 | 0 | 0 | 298 | 2.853082 | 2.903978 | 0.02701253 | 0.7222283 | 0.91 | 712.99 | 801.64 | 1.1 | 5.28
99 | 41.61 | 48.66 | 0 | 4.87 | 4.87 | 0 | 0 | 0 | 0 | 0 | 0 | 0 | 0 | 0 | 0 | 0 | 0 | 0 | 0 | 0 | 298 | 2.783538 | 2.846709 | -0.1320332 | 0.6521218 | 0.98 | 607.49 | 702.6 | 0.7 | 4.49
125 | 44.15 | 49.47 | 0 | 1.43 | 4.95 | 0 | 0 | 0 | 0 | 0 | 0 | 0 | 0 | 0 | 0 | 0 | 0 | 0 | 0 | 0 | 298 | 2.480417 | 2.540645 | 0.1393583 | 0.6023091 | 0.98 | 302.29 | 347.25 | 1.4 | 4
71 | 34.44 | 60.02 | 0 | 1.87 | 3.67 | 0 | 0 | 0 | 0 | 0 | 0 | 0 | 0 | 0 | 0 | 0 | 0 | 0 | 0 | 0 | 298 | 2.700357 | 2.764862 | -0.170686 | 0.629204 | 0.98 | 501.6 | 581.92 | 0.7 | 4.26
126 | 43.38 | 48.06 | 0 | 4.81 | 3.76 | 0 | 0 | 0 | 0 | 0 | 0 | 0 | 0 | 0 | 0 | 0 | 0 | 0 | 0 | 0 | 298 | 2.783033 | 2.848887 | -0.1376526 | 0.648469 | 0.98 | 606.78 | 706.13 | 0.7 | 4.45
127 | 40.3 | 54.01 | 0 | 1.62 | 4.08 | 0 | 0 | 0 | 0 | 0 | 0 | 0 | 0 | 0 | 0 | 0 | 0 | 0 | 0 | 0 | 298 | 2.480417 | 2.540645 | 0.1393583 | 0.6023091 | 0.98 | 302.29 | 347.25 | 1.4 | 4
130 | 41.85 | 53.46 | 0 | 2.17 | 2.52 | 0 | 0 | 0 | 0 | 0 | 0 | 0 | 0 | 0 | 0 | 0 | 0 | 0 | 0 | 0 | 298 | 2.697508 | 2.7622 | -0.1784789 | 0.6303717 | 0.98 | 498.32 | 578.36 | 0.7 | 4.27
66 | 46.37 | 49.13 | 0 | 1.93 | 2.57 | 0 | 0 | 0 | 0 | 0 | 0 | 0 | 0 | 0 | 0 | 0 | 0 | 0 | 0 | 0 | 298 | 2.668307 | 2.728221 | -0.234326 | 0.622162 | 0.98 | 465.91 | 534.84 | 0.6 | 4.19
131 | 39.11 | 52.89 | 0 | 5.29 | 2.71 | 0 | 0 | 0 | 0 | 0 | 0 | 0 | 0 | 0 | 0 | 0 | 0 | 0 | 0 | 0 | 298 | 2.786175 | 2.849362 | -0.1340606 | 0.654337 | 0.98 | 611.19 | 706.91 | 0.7 | 4.51
63 | 47.33 | 47.33 | 0 | 2.92 | 2.43 | 0 | 0 | 0 | 0 | 0 | 0 | 0 | 0 | 0 | 0 | 0 | 0 | 0 | 0 | 0 | 298 | 2.672996 | 2.743887 | -0.02072771 | 0.674495 | 0.98 | 470.97 | 554.48 | 1 | 4.73
Mean | 44.221 | 49.389 | 0 | 2.905 | 3.49 | 0 | 0 | 0 | 0 | 0 | 0 | 0 | 0 | 0 | 0 | 0 | 0 | 0 | 0 | 0 | 298 | 2.690583 | 2.75294 | -0.07022359 | 0.6438007 |  | 507.983 | 586.138 | 0.9 | 4.418
| 44.2 | 49.4 |  | 2.9 | 3.5 | [15 empty] | 298 | 490.4368 | 566.1606 | 0.8507 | 4.403527
[22 empty] | 490.4 | 566.2 | 0.9 | 4.4
Std Dev | 7.766477 | 7.550839 | 0 | 1.496398 | 0.9446457 | 0 | 0 | 0 | 0 | 0 | 0 | 0 | 0 | 0 | 0 | 0 | 0 | 0 | 0 | 0 | 0 | 0.1256184 | 0.1252408 | 0.1337234 | 0.03590082
| 7.8 | 7.6 |  | 1.5 | 0.9 | [16 empty] | 1.335421 | 1.334261 | 1.360578 | 1.086178
[22 empty] | 1.3 | 1.3 | 1.4 | 1.09