## Sheet1
| Ti | Al | Mn | Nb | Cr | Mo | V | Zr | Hf | O | Ta | Si | W | C | B | Fe | Ru | Ni | Y | Re | TestT | logYS | logTS | logEl | logCost | Objective
8 | 63.67 | 30.86 | 0 | 2.14 | 3.34 | 0 | 0 | 0 | 0 | 0 | 0 | 0 | 0 | 0 | 0 | 0 | 0 | 0 | 0 | 0 | 298 | 2.853082 | 2.903978 | 0.02701253 | 0.7222283 | 0.83
55 | 44.37 | 48.12 | 0 | 4.81 | 2.7 | 0 | 0 | 0 | 0 | 0 | 0 | 0 | 0 | 0 | 0 | 0 | 0 | 0 | 0 | 0 | 298 | 2.783033 | 2.848887 | -0.1376526 | 0.648469 | 0.9
53 | 37.42 | 56.13 | 0 | 1.73 | 4.72 | 0 | 0 | 0 | 0 | 0 | 0 | 0 | 0 | 0 | 0 | 0 | 0 | 0 | 0 | 0 | 298 | 2.696562 | 2.761375 | -0.1671574 | 0.6270987 | 0.9
52 | 55.22 | 35.14 | 0 | 4.02 | 5.63 | 0 | 0 | 0 | 0 | 0 | 0 | 0 | 0 | 0 | 0 | 0 | 0 | 0 | 0 | 0 | 298 | 2.85075 | 2.898467 | -0.01281416 | 0.713631 | 0.9
51 | 47.9 | 45.54 | 0 | 2.91 | 3.66 | 0 | 0 | 0 | 0 | 0 | 0 | 0 | 0 | 0 | 0 | 0 | 0 | 0 | 0 | 0 | 298 | 2.728436 | 2.791117 | 0.04929293 | 0.6500993 | 0.9
98 | 37.84 | 53.42 | 0 | 5.34 | 3.4 | 0 | 0 | 0 | 0 | 0 | 0 | 0 | 0 | 0 | 0 | 0 | 0 | 0 | 0 | 0 | 298 | 2.786175 | 2.849362 | -0.1340606 | 0.654337 | 0.9
48 | 40.56 | 54.67 | 0 | 1.98 | 2.79 | 0 | 0 | 0 | 0 | 0 | 0 | 0 | 0 | 0 | 0 | 0 | 0 | 0 | 0 | 0 | 298 | 2.697508 | 2.7622 | -0.1784789 | 0.6303717 | 0.9
56 | 47.71 | 47.7 | 0 | 1.41 | 3.19 | 0 | 0 | 0 | 0 | 0 | 0 | 0 | 0 | 0 | 0 | 0 | 0 | 0 | 0 | 0 | 298 | 2.480417 | 2.540645 | 0.1393583 | 0.6023091 | 0.9
137 | 38.36 | 53.19 | 0 | 3.13 | 5.32 | 0 | 0 | 0 | 0 | 0 | 0 | 0 | 0 | 0 | 0 | 0 | 0 | 0 | 0 | 0 | 298 | 2.698689 | 2.763435 | -0.1679839 | 0.6313033 | 0.9
45 | 47.28 | 47.28 | 0 | 2.08 | 3.35 | 0 | 0 | 0 | 0 | 0 | 0 | 0 | 0 | 0 | 0 | 0 | 0 | 0 | 0 | 0 | 298 | 2.673629 | 2.743979 | -0.04694391 | 0.672412 | 0.9
155 | 38.84 | 53.66 | 0 | 2.14 | 5.37 | 0 | 0 | 0 | 0 | 0 | 0 | 0 | 0 | 0 | 0 | 0 | 0 | 0 | 0 | 0 | 298 | 2.697508 | 2.7622 | -0.1784789 | 0.6303717 | 0.9
152 | 42.58 | 51.46 | 0 | 3.55 | 2.41 | 0 | 0 | 0 | 0 | 0 | 0 | 0 | 0 | 0 | 0 | 0 | 0 | 0 | 0 | 0 | 298 | 2.783742 | 2.846447 | -0.1339233 | 0.6526956 | 0.9
41 | 46.56 | 46.56 | 0 | 3.25 | 3.64 | 0 | 0 | 0 | 0 | 0 | 0 | 0 | 0 | 0 | 0 | 0 | 0 | 0 | 0 | 0 | 298 | 2.676217 | 2.74882 | 0.02096092 | 0.6791732 | 0.9
80 | 39.25 | 54.95 | 0 | 1.42 | 4.38 | 0 | 0 | 0 | 0 | 0 | 0 | 0 | 0 | 0 | 0 | 0 | 0 | 0 | 0 | 0 | 298 | 2.480417 | 2.540645 | 0.1393583 | 0.6023091 | 0.9
151 | 45.23 | 49.8 | 0 | 1.9 | 3.07 | 0 | 0 | 0 | 0 | 0 | 0 | 0 | 0 | 0 | 0 | 0 | 0 | 0 | 0 | 0 | 298 | 2.699185 | 2.76417 | -0.1746751 | 0.6275332 | 0.9
46 | 48.17 | 48.17 | 0 | 1.38 | 2.29 | 0 | 0 | 0 | 0 | 0 | 0 | 0 | 0 | 0 | 0 | 0 | 0 | 0 | 0 | 0 | 298 | 2.456107 | 2.542344 | 0.1619214 | 0.598286 | 0.9
94 | 42.74 | 52.61 | 0 | 1.41 | 3.24 | 0 | 0 | 0 | 0 | 0 | 0 | 0 | 0 | 0 | 0 | 0 | 0 | 0 | 0 | 0 | 298 | 2.480417 | 2.540645 | 0.1393583 | 0.6023091 | 0.9
169 | 44.53 | 49.48 | 0 | 4.14 | 1.86 | 0 | 0 | 0 | 0 | 0 | 0 | 0 | 0 | 0 | 0 | 0 | 0 | 0 | 0 | 0 | 298 | 2.778347 | 2.839767 | -0.1505048 | 0.6496425 | 0.9
60 | 57.39 | 33.84 | 0 | 5.31 | 3.45 | 0 | 0 | 0 | 0 | 0 | 0 | 0 | 0 | 0 | 0 | 0 | 0 | 0 | 0 | 0 | 298 | 2.838538 | 2.887044 | -0.02564763 | 0.7062985 | 0.9
79 | 39.61 | 56.91 | 0 | 1.44 | 2.04 | 0 | 0 | 0 | 0 | 0 | 0 | 0 | 0 | 0 | 0 | 0 | 0 | 0 | 0 | 0 | 298 | 2.456107 | 2.542344 | 0.1619214 | 0.598286 | 0.9
78 | 47.82 | 46.31 | 0 | 3.52 | 2.35 | 0 | 0 | 0 | 0 | 0 | 0 | 0 | 0 | 0 | 0 | 0 | 0 | 0 | 0 | 0 | 298 | 2.730256 | 2.772467 | -0.1823078 | 0.6610219 | 0.9
77 | 41.5 | 49.03 | 0 | 4.95 | 4.53 | 0 | 0 | 0 | 0 | 0 | 0 | 0 | 0 | 0 | 0 | 0 | 0 | 0 | 0 | 0 | 298 | 2.783538 | 2.846709 | -0.1320332 | 0.6521218 | 0.9
163 | 42.56 | 49.48 | 0 | 4.66 | 3.3 | 0 | 0 | 0 | 0 | 0 | 0 | 0 | 0 | 0 | 0 | 0 | 0 | 0 | 0 | 0 | 298 | 2.783538 | 2.846709 | -0.1320332 | 0.6521218 | 0.9
166 | 39.24 | 55.37 | 0 | 1.4 | 3.99 | 0 | 0 | 0 | 0 | 0 | 0 | 0 | 0 | 0 | 0 | 0 | 0 | 0 | 0 | 0 | 298 | 2.480417 | 2.540645 | 0.1393583 | 0.6023091 | 0.9
72 | 40.92 | 51.77 | 0 | 1.44 | 5.86 | 0 | 0 | 0 | 0 | 0 | 0 | 0 | 0 | 0 | 0 | 0 | 0 | 0 | 0 | 0 | 298 | 2.480417 | 2.540645 | 0.1393583 | 0.6023091 | 0.9
38 | 46.26 | 46.26 | 0 | 2.85 | 4.63 | 0 | 0 | 0 | 0 | 0 | 0 | 0 | 0 | 0 | 0 | 0 | 0 | 0 | 0 | 0 | 298 | 2.678952 | 2.748754 | 0.02389507 | 0.6801654 | 0.9
71 | 40.41 | 52.26 | 0 | 3.51 | 3.82 | 0 | 0 | 0 | 0 | 0 | 0 | 0 | 0 | 0 | 0 | 0 | 0 | 0 | 0 | 0 | 298 | 2.783374 | 2.84556 | -0.1367158 | 0.6550792 | 0.9
134 | 42.92 | 47.56 | 0 | 4.76 | 4.76 | 0 | 0 | 0 | 0 | 0 | 0 | 0 | 0 | 0 | 0 | 0 | 0 | 0 | 0 | 0 | 298 | 2.783538 | 2.846709 | -0.1320332 | 0.6521218 | 0.9
87 | 39.73 | 53.41 | 0 | 2.98 | 3.88 | 0 | 0 | 0 | 0 | 0 | 0 | 0 | 0 | 0 | 0 | 0 | 0 | 0 | 0 | 0 | 298 | 2.698213 | 2.763098 | -0.1690946 | 0.6313143 | 0.9
167 | 43.19 | 51.44 | 0 | 1.65 | 3.71 | 0 | 0 | 0 | 0 | 0 | 0 | 0 | 0 | 0 | 0 | 0 | 0 | 0 | 0 | 0 | 298 | 2.480417 | 2.540645 | 0.1393583 | 0.6023091 | 0.9
89 | 45.24 | 51.02 | 0 | 1.76 | 1.98 | 0 | 0 | 0 | 0 | 0 | 0 | 0 | 0 | 0 | 0 | 0 | 0 | 0 | 0 | 0 | 298 | 2.698879 | 2.764149 | -0.1749864 | 0.6272858 | 0.9
91 | 42.33 | 51.09 | 0 | 1.28 | 5.3 | 0 | 0 | 0 | 0 | 0 | 0 | 0 | 0 | 0 | 0 | 0 | 0 | 0 | 0 | 0 | 298 | 2.481912 | 2.542014 | 0.1410036 | 0.6016165 | 0.9
92 | 47.27 | 46.39 | 0 | 4.59 | 1.75 | 0 | 0 | 0 | 0 | 0 | 0 | 0 | 0 | 0 | 0 | 0 | 0 | 0 | 0 | 0 | 298 | 2.714149 | 2.723194 | -0.4071088 | 0.6395829 | 0.9
69 | 49.97 | 45.69 | 0 | 2.16 | 2.18 | 0 | 0 | 0 | 0 | 0 | 0 | 0 | 0 | 0 | 0 | 0 | 0 | 0 | 0 | 0 | 298 | 2.846911 | 2.90551 | 0.2374453 | 0.6050406 | 0.9
37 | 45.45 | 45.45 | 0 | 4.55 | 4.55 | 0 | 0 | 0 | 0 | 0 | 0 | 0 | 0 | 0 | 0 | 0 | 0 | 0 | 0 | 0 | 298 | 2.804279 | 2.857652 | -0.06662364 | 0.6803669 | 0.9
105 | 43.47 | 49.3 | 0 | 3.53 | 3.7 | 0 | 0 | 0 | 0 | 0 | 0 | 0 | 0 | 0 | 0 | 0 | 0 | 0 | 0 | 0 | 298 | 2.782981 | 2.848665 | -0.1384342 | 0.6482923 | 0.9
81 | 47.42 | 46.84 | 0 | 2.87 | 2.88 | 0 | 0 | 0 | 0 | 0 | 0 | 0 | 0 | 0 | 0 | 0 | 0 | 0 | 0 | 0 | 298 | 2.673354 | 2.746865 | -0.005150487 | 0.6750277 | 0.9
188 | 40.11 | 52.99 | 0 | 3.81 | 3.09 | 0 | 0 | 0 | 0 | 0 | 0 | 0 | 0 | 0 | 0 | 0 | 0 | 0 | 0 | 0 | 298 | 2.783374 | 2.84556 | -0.1367158 | 0.6550792 | 0.9
14 | 46.59 | 46.59 | 0 | 4.3 | 2.53 | 0 | 0 | 0 | 0 | 0 | 0 | 0 | 0 | 0 | 0 | 0 | 0 | 0 | 0 | 0 | 298 | 2.721816 | 2.749438 | -0.2446207 | 0.6740972 | 0.9
120 | 45.11 | 49.8 | 0 | 1.45 | 3.63 | 0 | 0 | 0 | 0 | 0 | 0 | 0 | 0 | 0 | 0 | 0 | 0 | 0 | 0 | 0 | 298 | 2.480417 | 2.540645 | 0.1393583 | 0.6023091 | 0.9
146 | 51.78 | 35.19 | 0 | 6.08 | 6.95 | 0 | 0 | 0 | 0 | 0 | 0 | 0 | 0 | 0 | 0 | 0 | 0 | 0 | 0 | 0 | 298 | 2.839186 | 2.886886 | -0.0216666 | 0.7058609 | 0.9
35 | 47.47 | 48.54 | 0 | 1.62 | 2.37 | 0 | 0 | 0 | 0 | 0 | 0 | 0 | 0 | 0 | 0 | 0 | 0 | 0 | 0 | 0 | 298 | 2.456107 | 2.542344 | 0.1619214 | 0.598286 | 0.9
183 | 39.64 | 54.54 | 0 | 1.97 | 3.85 | 0 | 0 | 0 | 0 | 0 | 0 | 0 | 0 | 0 | 0 | 0 | 0 | 0 | 0 | 0 | 298 | 2.697508 | 2.7622 | -0.1784789 | 0.6303717 | 0.9
19 | 49.11 | 44.43 | 0 | 1.54 | 4.91 | 0 | 0 | 0 | 0 | 0 | 0 | 0 | 0 | 0 | 0 | 0 | 0 | 0 | 0 | 0 | 298 | 2.609955 | 2.750322 | -0.0884627 | 0.7116572 | 0.9
117 | 43.55 | 49.93 | 0 | 4.56 | 1.96 | 0 | 0 | 0 | 0 | 0 | 0 | 0 | 0 | 0 | 0 | 0 | 0 | 0 | 0 | 0 | 298 | 2.783107 | 2.848828 | -0.1367425 | 0.649033 | 0.9
191 | 43.77 | 48.2 | 0 | 3.21 | 4.82 | 0 | 0 | 0 | 0 | 0 | 0 | 0 | 0 | 0 | 0 | 0 | 0 | 0 | 0 | 0 | 298 | 2.697988 | 2.763764 | -0.1704707 | 0.6288162 | 0.9
182 | 57.3 | 35.26 | 0 | 3.81 | 3.63 | 0 | 0 | 0 | 0 | 0 | 0 | 0 | 0 | 0 | 0 | 0 | 0 | 0 | 0 | 0 | 298 | 2.851261 | 2.898566 | -0.01201133 | 0.7137261 | 0.9
181 | 47.78 | 47.78 | 0 | 1.85 | 2.59 | 0 | 0 | 0 | 0 | 0 | 0 | 0 | 0 | 0 | 0 | 0 | 0 | 0 | 0 | 0 | 298 | 2.67826 | 2.733481 | -0.2188867 | 0.5996584 | 0.9
126 | 44.59 | 48.82 | 0 | 3.12 | 3.47 | 0 | 0 | 0 | 0 | 0 | 0 | 0 | 0 | 0 | 0 | 0 | 0 | 0 | 0 | 0 | 298 | 2.697653 | 2.763044 | -0.1713872 | 0.6288369 | 0.9
192 | 43.82 | 49.68 | 0 | 2.85 | 3.65 | 0 | 0 | 0 | 0 | 0 | 0 | 0 | 0 | 0 | 0 | 0 | 0 | 0 | 0 | 0 | 298 | 2.69759 | 2.763421 | -0.1719472 | 0.6290148 | 0.9
179 | 59.62 | 31.36 | 0 | 4.46 | 4.56 | 0 | 0 | 0 | 0 | 0 | 0 | 0 | 0 | 0 | 0 | 0 | 0 | 0 | 0 | 0 | 298 | 2.85075 | 2.898467 | -0.01281416 | 0.713631 | 0.9
193 | 45.29 | 50.93 | 0 | 1.46 | 2.33 | 0 | 0 | 0 | 0 | 0 | 0 | 0 | 0 | 0 | 0 | 0 | 0 | 0 | 0 | 0 | 298 | 2.456107 | 2.542344 | 0.1619214 | 0.598286 | 0.9
197 | 41.93 | 49.73 | 0 | 4.97 | 3.37 | 0 | 0 | 0 | 0 | 0 | 0 | 0 | 0 | 0 | 0 | 0 | 0 | 0 | 0 | 0 | 298 | 2.783794 | 2.84667 | -0.1331417 | 0.6528723 | 0.9
33 | 57.61 | 34.06 | 0 | 2.57 | 5.76 | 0 | 0 | 0 | 0 | 0 | 0 | 0 | 0 | 0 | 0 | 0 | 0 | 0 | 0 | 0 | 298 | 2.853082 | 2.903978 | 0.02701253 | 0.7222283 | 0.9
32 | 61.61 | 31.88 | 0 | 1.94 | 4.58 | 0 | 0 | 0 | 0 | 0 | 0 | 0 | 0 | 0 | 0 | 0 | 0 | 0 | 0 | 0 | 298 | 2.853082 | 2.903978 | 0.02701253 | 0.7222283 | 0.9
112 | 42.64 | 49.49 | 0 | 2.92 | 4.95 | 0 | 0 | 0 | 0 | 0 | 0 | 0 | 0 | 0 | 0 | 0 | 0 | 0 | 0 | 0 | 298 | 2.698136 | 2.763104 | -0.1687287 | 0.6311267 | 0.9
138 | 41.98 | 48.75 | 0 | 4.4 | 4.88 | 0 | 0 | 0 | 0 | 0 | 0 | 0 | 0 | 0 | 0 | 0 | 0 | 0 | 0 | 0 | 298 | 2.783486 | 2.846486 | -0.1328148 | 0.6519451 | 0.9
31 | 46.99 | 46.99 | 0 | 1.32 | 4.7 | 0 | 0 | 0 | 0 | 0 | 0 | 0 | 0 | 0 | 0 | 0 | 0 | 0 | 0 | 0 | 298 | 2.628179 | 2.712451 | 0.04150778 | 0.7703725 | 0.9
141 | 44.85 | 49.02 | 0 | 1.22 | 4.9 | 0 | 0 | 0 | 0 | 0 | 0 | 0 | 0 | 0 | 0 | 0 | 0 | 0 | 0 | 0 | 298 | 2.481912 | 2.542014 | 0.1410036 | 0.6016165 | 0.9
4 | 47.15 | 46.95 | 0 | 1.94 | 3.96 | 0 | 0 | 0 | 0 | 0 | 0 | 0 | 0 | 0 | 0 | 0 | 0 | 0 | 0 | 0 | 298 | 2.67397 | 2.744497 | -0.04377359 | 0.6727195 | 0.9
177 | 38.41 | 53.49 | 0 | 5.04 | 3.06 | 0 | 0 | 0 | 0 | 0 | 0 | 0 | 0 | 0 | 0 | 0 | 0 | 0 | 0 | 0 | 298 | 2.786175 | 2.849362 | -0.1340606 | 0.654337 | 0.9
29 | 48.36 | 47.18 | 0 | 1.08 | 3.38 | 0 | 0 | 0 | 0 | 0 | 0 | 0 | 0 | 0 | 0 | 0 | 0 | 0 | 0 | 0 | 298 | 2.614783 | 2.691916 | 0.05542973 | 0.7408452 | 0.9
130 | 38.95 | 53.18 | 0 | 4.77 | 3.1 | 0 | 0 | 0 | 0 | 0 | 0 | 0 | 0 | 0 | 0 | 0 | 0 | 0 | 0 | 0 | 298 | 2.783272 | 2.8464 | -0.1379647 | 0.6548537 | 0.9
162 | 41.55 | 50.94 | 0 | 3.9 | 3.61 | 0 | 0 | 0 | 0 | 0 | 0 | 0 | 0 | 0 | 0 | 0 | 0 | 0 | 0 | 0 | 298 | 2.783742 | 2.846447 | -0.1339233 | 0.6526956 | 0.91
161 | 37.07 | 53.62 | 0 | 5.36 | 3.95 | 0 | 0 | 0 | 0 | 0 | 0 | 0 | 0 | 0 | 0 | 0 | 0 | 0 | 0 | 0 | 298 | 2.786175 | 2.849362 | -0.1340606 | 0.654337 | 0.91
131 | 42.85 | 51.06 | 0 | 3.9 | 2.19 | 0 | 0 | 0 | 0 | 0 | 0 | 0 | 0 | 0 | 0 | 0 | 0 | 0 | 0 | 0 | 298 | 2.783742 | 2.846447 | -0.1339233 | 0.6526956 | 0.91
86 | 40.93 | 52.45 | 0 | 4.24 | 2.38 | 0 | 0 | 0 | 0 | 0 | 0 | 0 | 0 | 0 | 0 | 0 | 0 | 0 | 0 | 0 | 298 | 2.783561 | 2.845912 | -0.1357859 | 0.6540194 | 0.91
83 | 46.56 | 47.41 | 0 | 4.15 | 1.88 | 0 | 0 | 0 | 0 | 0 | 0 | 0 | 0 | 0 | 0 | 0 | 0 | 0 | 0 | 0 | 298 | 2.721803 | 2.749543 | -0.2622215 | 0.6713278 | 0.91
107 | 35.83 | 57.58 | 0 | 3.47 | 3.12 | 0 | 0 | 0 | 0 | 0 | 0 | 0 | 0 | 0 | 0 | 0 | 0 | 0 | 0 | 0 | 298 | 2.698689 | 2.763435 | -0.1679839 | 0.6313033 | 0.91
90 | 37.27 | 54.82 | 0 | 4.52 | 3.38 | 0 | 0 | 0 | 0 | 0 | 0 | 0 | 0 | 0 | 0 | 0 | 0 | 0 | 0 | 0 | 298 | 2.783272 | 2.8464 | -0.1379647 | 0.6548537 | 0.91
124 | 34.38 | 57.56 | 0 | 3.17 | 4.89 | 0 | 0 | 0 | 0 | 0 | 0 | 0 | 0 | 0 | 0 | 0 | 0 | 0 | 0 | 0 | 298 | 2.698689 | 2.763435 | -0.1679839 | 0.6313033 | 0.91
96 | 32.27 | 60.49 | 0 | 3.89 | 3.36 | 0 | 0 | 0 | 0 | 0 | 0 | 0 | 0 | 0 | 0 | 0 | 0 | 0 | 0 | 0 | 298 | 2.78322 | 2.846178 | -0.1387463 | 0.654677 | 0.91
97 | 30.21 | 60.6 | 0 | 3.14 | 6.06 | 0 | 0 | 0 | 0 | 0 | 0 | 0 | 0 | 0 | 0 | 0 | 0 | 0 | 0 | 0 | 298 | 2.698689 | 2.763435 | -0.1679839 | 0.6313033 | 0.91
116 | 44.29 | 49.52 | 0 | 2.48 | 3.71 | 0 | 0 | 0 | 0 | 0 | 0 | 0 | 0 | 0 | 0 | 0 | 0 | 0 | 0 | 0 | 298 | 2.696884 | 2.762523 | -0.1813315 | 0.6280721 | 0.91
115 | 39.86 | 50.94 | 0 | 4.11 | 5.09 | 0 | 0 | 0 | 0 | 0 | 0 | 0 | 0 | 0 | 0 | 0 | 0 | 0 | 0 | 0 | 298 | 2.783858 | 2.846119 | -0.1358322 | 0.6545059 | 0.91
156 | 43.53 | 47.96 | 0 | 3.71 | 4.8 | 0 | 0 | 0 | 0 | 0 | 0 | 0 | 0 | 0 | 0 | 0 | 0 | 0 | 0 | 0 | 298 | 2.782981 | 2.848665 | -0.1384342 | 0.6482923 | 0.91
114 | 34.52 | 56.84 | 0 | 5.68 | 2.95 | 0 | 0 | 0 | 0 | 0 | 0 | 0 | 0 | 0 | 0 | 0 | 0 | 0 | 0 | 0 | 298 | 2.796291 | 2.857978 | -0.1361193 | 0.6545298 | 0.91
148 | 44.11 | 48.6 | 0 | 2.43 | 4.86 | 0 | 0 | 0 | 0 | 0 | 0 | 0 | 0 | 0 | 0 | 0 | 0 | 0 | 0 | 0 | 298 | 2.696807 | 2.762528 | -0.1809656 | 0.6278845 | 0.91
104 | 34.3 | 58.65 | 0 | 5.87 | 1.18 | 0 | 0 | 0 | 0 | 0 | 0 | 0 | 0 | 0 | 0 | 0 | 0 | 0 | 0 | 0 | 298 | 2.85632 | 2.919051 | -0.1563525 | 0.6484332 | 0.91
109 | 41.47 | 50.97 | 0 | 4.18 | 3.38 | 0 | 0 | 0 | 0 | 0 | 0 | 0 | 0 | 0 | 0 | 0 | 0 | 0 | 0 | 0 | 298 | 2.783742 | 2.846447 | -0.1339233 | 0.6526956 | 0.91
125 | 35.69 | 54.64 | 0 | 5.13 | 4.55 | 0 | 0 | 0 | 0 | 0 | 0 | 0 | 0 | 0 | 0 | 0 | 0 | 0 | 0 | 0 | 298 | 2.786175 | 2.849362 | -0.1340606 | 0.654337 | 0.91
160 | 44.46 | 44.99 | 0 | 3.8 | 6.75 | 0 | 0 | 0 | 0 | 0 | 0 | 0 | 0 | 0 | 0 | 0 | 0 | 0 | 0 | 0 | 298 | 2.803034 | 2.855267 | -0.09275723 | 0.6821135 | 0.91
99 | 31.88 | 60.62 | 0 | 3.29 | 4.22 | 0 | 0 | 0 | 0 | 0 | 0 | 0 | 0 | 0 | 0 | 0 | 0 | 0 | 0 | 0 | 298 | 2.698689 | 2.763435 | -0.1679839 | 0.6313033 | 0.91
176 | 37.82 | 55.95 | 0 | 3.45 | 2.78 | 0 | 0 | 0 | 0 | 0 | 0 | 0 | 0 | 0 | 0 | 0 | 0 | 0 | 0 | 0 | 298 | 2.698689 | 2.763435 | -0.1679839 | 0.6313033 | 0.91
30 | 40.08 | 48.55 | 0 | 5.27 | 6.1 | 0 | 0 | 0 | 0 | 0 | 0 | 0 | 0 | 0 | 0 | 0 | 0 | 0 | 0 | 0 | 298 | 2.786557 | 2.849343 | -0.130038 | 0.6534154 | 0.91
28 | 46.11 | 46.11 | 0 | 3.97 | 3.81 | 0 | 0 | 0 | 0 | 0 | 0 | 0 | 0 | 0 | 0 | 0 | 0 | 0 | 0 | 0 | 298 | 2.767738 | 2.778285 | -0.2090039 | 0.6729301 | 0.91
39 | 33 | 58.45 | 0 | 5.44 | 3.11 | 0 | 0 | 0 | 0 | 0 | 0 | 0 | 0 | 0 | 0 | 0 | 0 | 0 | 0 | 0 | 298 | 2.786175 | 2.849362 | -0.1340606 | 0.654337 | 0.91
178 | 37.78 | 56.52 | 0 | 3.24 | 2.46 | 0 | 0 | 0 | 0 | 0 | 0 | 0 | 0 | 0 | 0 | 0 | 0 | 0 | 0 | 0 | 298 | 2.698689 | 2.763435 | -0.1679839 | 0.6313033 | 0.91
17 | 59.96 | 29.19 | 0 | 4.86 | 6 | 0 | 0 | 0 | 0 | 0 | 0 | 0 | 0 | 0 | 0 | 0 | 0 | 0 | 0 | 0 | 298 | 2.839119 | 2.88701 | -0.02478487 | 0.7063889 | 0.91
184 | 36.85 | 56.87 | 0 | 3.72 | 2.57 | 0 | 0 | 0 | 0 | 0 | 0 | 0 | 0 | 0 | 0 | 0 | 0 | 0 | 0 | 0 | 298 | 2.78322 | 2.846178 | -0.1387463 | 0.654677 | 0.91
47 | 36.19 | 54.45 | 0 | 3.92 | 5.44 | 0 | 0 | 0 | 0 | 0 | 0 | 0 | 0 | 0 | 0 | 0 | 0 | 0 | 0 | 0 | 298 | 2.78322 | 2.846178 | -0.1387463 | 0.654677 | 0.91
187 | 36.52 | 53.14 | 0 | 5.03 | 5.31 | 0 | 0 | 0 | 0 | 0 | 0 | 0 | 0 | 0 | 0 | 0 | 0 | 0 | 0 | 0 | 298 | 2.786175 | 2.849362 | -0.1340606 | 0.654337 | 0.91
173 | 33.56 | 58.1 | 0 | 3.82 | 4.52 | 0 | 0 | 0 | 0 | 0 | 0 | 0 | 0 | 0 | 0 | 0 | 0 | 0 | 0 | 0 | 298 | 2.78322 | 2.846178 | -0.1387463 | 0.654677 | 0.91
170 | 34.27 | 59.9 | 0 | 3.69 | 2.14 | 0 | 0 | 0 | 0 | 0 | 0 | 0 | 0 | 0 | 0 | 0 | 0 | 0 | 0 | 0 | 298 | 2.78322 | 2.846178 | -0.1387463 | 0.654677 | 0.91
82 | 38.14 | 55.51 | 0 | 2.35 | 4 | 0 | 0 | 0 | 0 | 0 | 0 | 0 | 0 | 0 | 0 | 0 | 0 | 0 | 0 | 0 | 298 | 2.697508 | 2.7622 | -0.1784789 | 0.6303717 | 0.91
54 | 47.41 | 46.1 | 0 | 3.79 | 2.7 | 0 | 0 | 0 | 0 | 0 | 0 | 0 | 0 | 0 | 0 | 0 | 0 | 0 | 0 | 0 | 298 | 2.75368 | 2.787533 | -0.1962898 | 0.6624755 | 0.91
57 | 38.7 | 48.94 | 0 | 6.28 | 6.08 | 0 | 0 | 0 | 0 | 0 | 0 | 0 | 0 | 0 | 0 | 0 | 0 | 0 | 0 | 0 | 298 | 2.799718 | 2.859758 | -0.1424672 | 0.6530231 | 0.91
58 | 32.89 | 56.73 | 0 | 5.98 | 4.39 | 0 | 0 | 0 | 0 | 0 | 0 | 0 | 0 | 0 | 0 | 0 | 0 | 0 | 0 | 0 | 298 | 2.796291 | 2.857978 | -0.1361193 | 0.6545298 | 0.91
61 | 45.1 | 46.23 | 0 | 4.03 | 4.64 | 0 | 0 | 0 | 0 | 0 | 0 | 0 | 0 | 0 | 0 | 0 | 0 | 0 | 0 | 0 | 298 | 2.805255 | 2.859294 | -0.05110715 | 0.6815657 | 0.91
168 | 32.12 | 58.89 | 0 | 3.1 | 5.89 | 0 | 0 | 0 | 0 | 0 | 0 | 0 | 0 | 0 | 0 | 0 | 0 | 0 | 0 | 0 | 298 | 2.698689 | 2.763435 | -0.1679839 | 0.6313033 | 0.91
63 | 40.97 | 51.76 | 0 | 2.83 | 4.44 | 0 | 0 | 0 | 0 | 0 | 0 | 0 | 0 | 0 | 0 | 0 | 0 | 0 | 0 | 0 | 298 | 2.698213 | 2.763098 | -0.1690946 | 0.6313143 | 0.91
64 | 38.47 | 52.98 | 0 | 4.19 | 4.36 | 0 | 0 | 0 | 0 | 0 | 0 | 0 | 0 | 0 | 0 | 0 | 0 | 0 | 0 | 0 | 298 | 2.78322 | 2.846178 | -0.1387463 | 0.654677 | 0.91
66 | 35.47 | 55.42 | 0 | 3.6 | 5.52 | 0 | 0 | 0 | 0 | 0 | 0 | 0 | 0 | 0 | 0 | 0 | 0 | 0 | 0 | 0 | 298 | 2.78322 | 2.846178 | -0.1387463 | 0.654677 | 0.91
68 | 39.88 | 52.25 | 0 | 2.63 | 5.24 | 0 | 0 | 0 | 0 | 0 | 0 | 0 | 0 | 0 | 0 | 0 | 0 | 0 | 0 | 0 | 298 | 2.698213 | 2.763098 | -0.1690946 | 0.6313143 | 0.91
70 | 40.03 | 53.46 | 0 | 4.59 | 1.92 | 0 | 0 | 0 | 0 | 0 | 0 | 0 | 0 | 0 | 0 | 0 | 0 | 0 | 0 | 0 | 298 | 2.783243 | 2.845762 | -0.1339156 | 0.6550694 | 0.91
196 | 38.2 | 52.48 | 0 | 4.08 | 5.25 | 0 | 0 | 0 | 0 | 0 | 0 | 0 | 0 | 0 | 0 | 0 | 0 | 0 | 0 | 0 | 298 | 2.78322 | 2.846178 | -0.1387463 | 0.654677 | 0.91
189 | 42.06 | 51.24 | 0 | 4.25 | 2.45 | 0 | 0 | 0 | 0 | 0 | 0 | 0 | 0 | 0 | 0 | 0 | 0 | 0 | 0 | 0 | 298 | 2.783742 | 2.846447 | -0.1339233 | 0.6526956 | 0.91
144 | 92.44 | 0.01 | 0 | 2.45 | 5.1 | 0 | 0 | 0 | 0 | 0 | 0 | 0 | 0 | 0 | 0 | 0 | 0 | 0 | 0 | 0 | 298 | 2.853327 | 2.9044 | 0.03659379 | 0.7211474 | 0.92
194 | 89.97 | 0.01 | 0 | 2.32 | 7.7 | 0 | 0 | 0 | 0 | 0 | 0 | 0 | 0 | 0 | 0 | 0 | 0 | 0 | 0 | 0 | 298 | 2.853327 | 2.9044 | 0.03659379 | 0.7211474 | 0.92
147 | 90.27 | 0.01 | 0 | 2.56 | 7.15 | 0 | 0 | 0 | 0 | 0 | 0 | 0 | 0 | 0 | 0 | 0 | 0 | 0 | 0 | 0 | 298 | 2.853327 | 2.9044 | 0.03659379 | 0.7211474 | 0.92
111 | 34.91 | 56.63 | 0 | 2.8 | 5.66 | 0 | 0 | 0 | 0 | 0 | 0 | 0 | 0 | 0 | 0 | 0 | 0 | 0 | 0 | 0 | 298 | 2.698213 | 2.763098 | -0.1690946 | 0.6313143 | 0.92
75 | 37.6 | 56.87 | 0 | 2.84 | 2.69 | 0 | 0 | 0 | 0 | 0 | 0 | 0 | 0 | 0 | 0 | 0 | 0 | 0 | 0 | 0 | 298 | 2.698213 | 2.763098 | -0.1690946 | 0.6313143 | 0.92
150 | 90.29 | 0.01 | 0 | 2.32 | 7.38 | 0 | 0 | 0 | 0 | 0 | 0 | 0 | 0 | 0 | 0 | 0 | 0 | 0 | 0 | 0 | 298 | 2.853327 | 2.9044 | 0.03659379 | 0.7211474 | 0.92
73 | 78.07 | 12.38 | 0 | 1.65 | 7.9 | 0 | 0 | 0 | 0 | 0 | 0 | 0 | 0 | 0 | 0 | 0 | 0 | 0 | 0 | 0 | 298 | 2.613979 | 2.760158 | -0.4478125 | 0.659728 | 0.92
159 | 88.34 | 0.01 | 0 | 3.37 | 8.28 | 0 | 0 | 0 | 0 | 0 | 0 | 0 | 0 | 0 | 0 | 0 | 0 | 0 | 0 | 0 | 298 | 2.85292 | 2.902981 | 0.02219267 | 0.7190108 | 0.92
154 | 91.25 | 0.01 | 0 | 3.39 | 5.35 | 0 | 0 | 0 | 0 | 0 | 0 | 0 | 0 | 0 | 0 | 0 | 0 | 0 | 0 | 0 | 298 | 2.85292 | 2.902981 | 0.02219267 | 0.7190108 | 0.92
67 | 66.78 | 28.26 | 0 | 1.93 | 3.04 | 0 | 0 | 0 | 0 | 0 | 0 | 0 | 0 | 0 | 0 | 0 | 0 | 0 | 0 | 0 | 298 | 2.853082 | 2.903978 | 0.02701253 | 0.7222283 | 0.92
36 | 73.21 | 12.84 | 0 | 6.64 | 7.32 | 0 | 0 | 0 | 0 | 0 | 0 | 0 | 0 | 0 | 0 | 0 | 0 | 0 | 0 | 0 | 298 | 2.842429 | 2.890377 | 0.008137586 | 0.7019804 | 0.93
88 | 67.3 | 15.58 | 0 | 8.57 | 8.55 | 0 | 0 | 0 | 0 | 0 | 0 | 0 | 0 | 0 | 0 | 0 | 0 | 0 | 0 | 0 | 298 | 2.842117 | 2.887885 | -0.007664035 | 0.7001163 | 0.93
190 | 88.69 | 0.01 | 0 | 3.65 | 7.65 | 0 | 0 | 0 | 0 | 0 | 0 | 0 | 0 | 0 | 0 | 0 | 0 | 0 | 0 | 0 | 298 | 2.852469 | 2.900671 | 0.008165275 | 0.7130267 | 0.93
27 | 90.92 | 0.01 | 0 | 3 | 6.07 | 0 | 0 | 0 | 0 | 0 | 0 | 0 | 0 | 0 | 0 | 0 | 0 | 0 | 0 | 0 | 298 | 2.853327 | 2.9044 | 0.03659379 | 0.7211474 | 0.93
142 | 55.39 | 32.83 | 0 | 1.81 | 9.97 | 0 | 0 | 0 | 0 | 0 | 0 | 0 | 0 | 0 | 0 | 0 | 0 | 0 | 0 | 0 | 298 | 2.852523 | 2.90361 | 0.02535745 | 0.7222595 | 0.93
143 | 87.53 | 0.02 | 0 | 3.1 | 9.35 | 0 | 0 | 0 | 0 | 0 | 0 | 0 | 0 | 0 | 0 | 0 | 0 | 0 | 0 | 0 | 298 | 2.85292 | 2.902981 | 0.02219267 | 0.7190108 | 0.93
11 | 89.69 | 0.01 | 0 | 8.04 | 2.26 | 0 | 0 | 0 | 0 | 0 | 0 | 0 | 0 | 0 | 0 | 0 | 0 | 0 | 0 | 0 | 298 | 2.842749 | 2.891191 | 0.009714604 | 0.6990105 | 0.93
40 | 85.59 | 0.01 | 0 | 8.56 | 5.84 | 0 | 0 | 0 | 0 | 0 | 0 | 0 | 0 | 0 | 0 | 0 | 0 | 0 | 0 | 0 | 298 | 2.843314 | 2.889495 | 0.008987835 | 0.6995989 | 0.93
24 | 87.38 | 0.01 | 0 | 7.2 | 5.41 | 0 | 0 | 0 | 0 | 0 | 0 | 0 | 0 | 0 | 0 | 0 | 0 | 0 | 0 | 0 | 298 | 2.842777 | 2.891003 | 0.009772204 | 0.7018397 | 0.93
145 | 85.22 | 0.01 | 0 | 2.22 | 12.55 | 0 | 0 | 0 | 0 | 0 | 0 | 0 | 0 | 0 | 0 | 0 | 0 | 0 | 0 | 0 | 298 | 2.853327 | 2.9044 | 0.03659379 | 0.7211474 | 0.93
121 | 84.95 | 0.01 | 0 | 3.54 | 11.5 | 0 | 0 | 0 | 0 | 0 | 0 | 0 | 0 | 0 | 0 | 0 | 0 | 0 | 0 | 0 | 298 | 2.852469 | 2.900671 | 0.008165275 | 0.7130267 | 0.93
174 | 57.38 | 31.07 | 0 | 2.13 | 9.42 | 0 | 0 | 0 | 0 | 0 | 0 | 0 | 0 | 0 | 0 | 0 | 0 | 0 | 0 | 0 | 298 | 2.853082 | 2.903978 | 0.02701253 | 0.7222283 | 0.93
44 | 87.9 | 0.01 | 0 | 3.06 | 9.04 | 0 | 0 | 0 | 0 | 0 | 0 | 0 | 0 | 0 | 0 | 0 | 0 | 0 | 0 | 0 | 298 | 2.85292 | 2.902981 | 0.02219267 | 0.7190108 | 0.93
158 | 84.94 | 0.01 | 0 | 8.68 | 6.36 | 0 | 0 | 0 | 0 | 0 | 0 | 0 | 0 | 0 | 0 | 0 | 0 | 0 | 0 | 0 | 298 | 2.843314 | 2.889495 | 0.008987835 | 0.6995989 | 0.93
128 | 66.05 | 19.72 | 0 | 5.79 | 8.44 | 0 | 0 | 0 | 0 | 0 | 0 | 0 | 0 | 0 | 0 | 0 | 0 | 0 | 0 | 0 | 298 | 2.839895 | 2.888038 | -0.01865716 | 0.7063644 | 0.94
16 | 76.97 | 10.29 | 0 | 3.63 | 9.11 | 0 | 0 | 0 | 0 | 0 | 0 | 0 | 0 | 0 | 0 | 0 | 0 | 0 | 0 | 0 | 298 | 2.852469 | 2.900671 | 0.008165275 | 0.7130267 | 0.94
43 | 61.72 | 28.05 | 0 | 7.69 | 2.55 | 0 | 0 | 0 | 0 | 0 | 0 | 0 | 0 | 0 | 0 | 0 | 0 | 0 | 0 | 0 | 298 | 2.841013 | 2.888945 | -0.01049689 | 0.6992278 | 0.94
20 | 82.66 | 0.01 | 0 | 4.36 | 12.96 | 0 | 0 | 0 | 0 | 0 | 0 | 0 | 0 | 0 | 0 | 0 | 0 | 0 | 0 | 0 | 298 | 2.85212 | 2.900601 | 0.007631519 | 0.7129632 | 0.94
149 | 83.04 | 0.01 | 0 | 12.47 | 4.47 | 0 | 0 | 0 | 0 | 0 | 0 | 0 | 0 | 0 | 0 | 0 | 0 | 0 | 0 | 0 | 298 | 2.843505 | 2.889554 | 0.009165133 | 0.6995922 | 0.95
0 | 73.45 | 16.92 | 0 | 5.51 | 4.12 | 0 | 0 | 0 | 0 | 0 | 0 | 0 | 0 | 0 | 0 | 0 | 0 | 0 | 0 | 0 | 298 | 2.841249 | 2.889502 | -0.003283984 | 0.7048183 | 0.95
199 | 79.2 | 0.01 | 0 | 13.49 | 7.29 | 0 | 0 | 0 | 0 | 0 | 0 | 0 | 0 | 0 | 0 | 0 | 0 | 0 | 0 | 0 | 298 | 2.843505 | 2.889554 | 0.009165133 | 0.6995922 | 0.95
21 | 73.98 | 22.08 | 0 | 2.61 | 1.34 | 0 | 0 | 0 | 0 | 0 | 0 | 0 | 0 | 0 | 0 | 0 | 0 | 0 | 0 | 0 | 298 | 2.835105 | 2.875501 | -0.1186495 | 0.6855975 | 0.95
22 | 85.88 | 0.5 | 0 | 5.03 | 8.59 | 0 | 0 | 0 | 0 | 0 | 0 | 0 | 0 | 0 | 0 | 0 | 0 | 0 | 0 | 0 | 298 | 2.840411 | 2.889649 | -0.00476878 | 0.7058231 | 0.95
132 | 85.29 | 3.3 | 0 | 5 | 6.4 | 0 | 0 | 0 | 0 | 0 | 0 | 0 | 0 | 0 | 0 | 0 | 0 | 0 | 0 | 0 | 298 | 2.840991 | 2.889614 | -0.003906019 | 0.7059135 | 0.95
50 | 75.05 | 10.25 | 0 | 10.44 | 4.27 | 0 | 0 | 0 | 0 | 0 | 0 | 0 | 0 | 0 | 0 | 0 | 0 | 0 | 0 | 0 | 298 | 2.843505 | 2.889554 | 0.009165133 | 0.6995922 | 0.95
3 | 59.63 | 37.51 | 0 | 1.83 | 1.03 | 0 | 0 | 0 | 0 | 0 | 0 | 0 | 0 | 0 | 0 | 0 | 0 | 0 | 0 | 0 | 298 | 2.814533 | 2.850153 | -0.2346145 | 0.6875765 | 0.96
25 | 82.61 | 9.35 | 0 | 4.21 | 3.83 | 0 | 0 | 0 | 0 | 0 | 0 | 0 | 0 | 0 | 0 | 0 | 0 | 0 | 0 | 0 | 298 | 2.85212 | 2.900601 | 0.007631519 | 0.7129632 | 0.96
59 | 88.93 | 0.01 | 0 | 5.2 | 5.85 | 0 | 0 | 0 | 0 | 0 | 0 | 0 | 0 | 0 | 0 | 0 | 0 | 0 | 0 | 0 | 298 | 2.840411 | 2.889649 | -0.00476878 | 0.7058231 | 0.96
165 | 66.58 | 23.4 | 0 | 3.37 | 6.66 | 0 | 0 | 0 | 0 | 0 | 0 | 0 | 0 | 0 | 0 | 0 | 0 | 0 | 0 | 0 | 298 | 2.85264 | 2.902575 | 0.01526825 | 0.7201812 | 0.96
135 | 57.59 | 30.9 | 0 | 5.93 | 5.57 | 0 | 0 | 0 | 0 | 0 | 0 | 0 | 0 | 0 | 0 | 0 | 0 | 0 | 0 | 0 | 298 | 2.839138 | 2.886865 | -0.02549586 | 0.705981 | 0.96
110 | 12.53 | 74.18 | 0 | 5.87 | 7.42 | 0 | 0 | 0 | 0 | 0 | 0 | 0 | 0 | 0 | 0 | 0 | 0 | 0 | 0 | 0 | 298 | 2.796291 | 2.857978 | -0.1361193 | 0.6545298 | 0.97
108 | 76.47 | 0.01 | 0 | 8.91 | 14.61 | 0 | 0 | 0 | 0 | 0 | 0 | 0 | 0 | 0 | 0 | 0 | 0 | 0 | 0 | 0 | 298 | 2.843314 | 2.889495 | 0.008987835 | 0.6995989 | 0.97
129 | 0.01 | 80.68 | 0 | 8.38 | 10.93 | 0 | 0 | 0 | 0 | 0 | 0 | 0 | 0 | 0 | 0 | 0 | 0 | 0 | 0 | 0 | 298 | 2.835684 | 2.893025 | -0.1108875 | 0.6151853 | 0.97
136 | 4.85 | 82.59 | 0 | 7.02 | 5.54 | 0 | 0 | 0 | 0 | 0 | 0 | 0 | 0 | 0 | 0 | 0 | 0 | 0 | 0 | 0 | 298 | 2.814377 | 2.871938 | -0.1445224 | 0.638812 | 0.97
153 | 84.13 | 0.01 | 0 | 6.6 | 9.25 | 0 | 0 | 0 | 0 | 0 | 0 | 0 | 0 | 0 | 0 | 0 | 0 | 0 | 0 | 0 | 298 | 2.842429 | 2.890377 | 0.008137586 | 0.7019804 | 0.97
171 | 21 | 65.47 | 0 | 5.99 | 7.54 | 0 | 0 | 0 | 0 | 0 | 0 | 0 | 0 | 0 | 0 | 0 | 0 | 0 | 0 | 0 | 298 | 2.796291 | 2.857978 | -0.1361193 | 0.6545298 | 0.97
164 | 56.64 | 29.76 | 0 | 4.88 | 8.71 | 0 | 0 | 0 | 0 | 0 | 0 | 0 | 0 | 0 | 0 | 0 | 0 | 0 | 0 | 0 | 298 | 2.839119 | 2.88701 | -0.02478487 | 0.7063889 | 0.98
85 | 24.24 | 64.12 | 0 | 4.99 | 6.65 | 0 | 0 | 0 | 0 | 0 | 0 | 0 | 0 | 0 | 0 | 0 | 0 | 0 | 0 | 0 | 298 | 2.783272 | 2.8464 | -0.1379647 | 0.6548537 | 1.04
13 | 0.1 | 0.1 | 0 | 82.26 | 17.54 | 0 | 0 | 0 | 0 | 0 | 0 | 0 | 0 | 0 | 0 | 0 | 0 | 0 | 0 | 0 | 298 | 2.819127 | 2.840994 | -0.1615525 | 0.6542251 | 1.06
198 | 0.02 | 74.72 | 0 | 14.03 | 11.24 | 0 | 0 | 0 | 0 | 0 | 0 | 0 | 0 | 0 | 0 | 0 | 0 | 0 | 0 | 0 | 298 | 2.818222 | 2.848899 | -0.185555 | 0.6101705 | 1.07
140 | 11.76 | 75.38 | 0 | 5.32 | 7.54 | 0 | 0 | 0 | 0 | 0 | 0 | 0 | 0 | 0 | 0 | 0 | 0 | 0 | 0 | 0 | 298 | 2.786175 | 2.849362 | -0.1340606 | 0.654337 | 1.07
2 | 25.41 | 57.29 | 0 | 11.07 | 6.24 | 0 | 0 | 0 | 0 | 0 | 0 | 0 | 0 | 0 | 0 | 0 | 0 | 0 | 0 | 0 | 298 | 2.818222 | 2.848899 | -0.185555 | 0.6101705 | 1.07
100 | 28.05 | 62.64 | 0 | 6.82 | 2.49 | 0 | 0 | 0 | 0 | 0 | 0 | 0 | 0 | 0 | 0 | 0 | 0 | 0 | 0 | 0 | 298 | 2.812249 | 2.870183 | -0.1428382 | 0.6432611 | 1.1
42 | 0.01 | 89.15 | 0 | 8.92 | 1.92 | 0 | 0 | 0 | 0 | 0 | 0 | 0 | 0 | 0 | 0 | 0 | 0 | 0 | 0 | 0 | 298 | 2.819102 | 2.851972 | -0.1892352 | 0.6098182 | 1.1
95 | 23.24 | 63.97 | 0 | 6.4 | 6.4 | 0 | 0 | 0 | 0 | 0 | 0 | 0 | 0 | 0 | 0 | 0 | 0 | 0 | 0 | 0 | 298 | 2.799317 | 2.859133 | -0.1438331 | 0.6539716 | 1.1
74 | 24.16 | 69.49 | 0 | 6.27 | 0.08 | 0 | 0 | 0 | 0 | 0 | 0 | 0 | 0 | 0 | 0 | 0 | 0 | 0 | 0 | 0 | 298 | 2.863367 | 2.9273 | -0.1540496 | 0.6468345 | 1.1
62 | 1.11 | 83.48 | 0 | 8.53 | 6.88 | 0 | 0 | 0 | 0 | 0 | 0 | 0 | 0 | 0 | 0 | 0 | 0 | 0 | 0 | 0 | 298 | 2.835866 | 2.891025 | -0.1118895 | 0.6132908 | 1.1
180 | 16.01 | 66.37 | 0 | 8.24 | 9.37 | 0 | 0 | 0 | 0 | 0 | 0 | 0 | 0 | 0 | 0 | 0 | 0 | 0 | 0 | 0 | 298 | 2.83618 | 2.894443 | -0.1102476 | 0.6140302 | 1.11
103 | 22.07 | 67.13 | 0 | 4.09 | 6.71 | 0 | 0 | 0 | 0 | 0 | 0 | 0 | 0 | 0 | 0 | 0 | 0 | 0 | 0 | 0 | 298 | 2.78322 | 2.846178 | -0.1387463 | 0.654677 | 1.11
23 | 0.03 | 48.88 | 0 | 25.01 | 26.09 | 0 | 0 | 0 | 0 | 0 | 0 | 0 | 0 | 0 | 0 | 0 | 0 | 0 | 0 | 0 | 298 | 2.818538 | 2.849108 | -0.185271 | 0.6096075 | 1.13
10 | 0.01 | 92.48 | 0 | 3.77 | 3.74 | 0 | 0 | 0 | 0 | 0 | 0 | 0 | 0 | 0 | 0 | 0 | 0 | 0 | 0 | 0 | 298 | 2.78322 | 2.846178 | -0.1387463 | 0.654677 | 1.14
7 | 0.01 | 87.51 | 0 | 3.73 | 8.75 | 0 | 0 | 0 | 0 | 0 | 0 | 0 | 0 | 0 | 0 | 0 | 0 | 0 | 0 | 0 | 298 | 2.78322 | 2.846178 | -0.1387463 | 0.654677 | 1.14
34 | 90.13 | 7.65 | 0 | 2.21 | 0.01 | 0 | 0 | 0 | 0 | 0 | 0 | 0 | 0 | 0 | 0 | 0 | 0 | 0 | 0 | 0 | 298 | 2.821056 | 2.862268 | -0.1743063 | 0.6847561 | 1.15
123 | 95.82 | 0.01 | 0 | 4.16 | 0.01 | 0 | 0 | 0 | 0 | 0 | 0 | 0 | 0 | 0 | 0 | 0 | 0 | 0 | 0 | 0 | 298 | 2.834574 | 2.865615 | -0.2073545 | 0.6813108 | 1.16
12 | 0.08 | 0.08 | 0 | 56.6 | 43.24 | 0 | 0 | 0 | 0 | 0 | 0 | 0 | 0 | 0 | 0 | 0 | 0 | 0 | 0 | 0 | 298 | 2.819127 | 2.840994 | -0.1615525 | 0.6542251 | 1.16
133 | 48.05 | 29.44 | 0 | 22.48 | 0.03 | 0 | 0 | 0 | 0 | 0 | 0 | 0 | 0 | 0 | 0 | 0 | 0 | 0 | 0 | 0 | 298 | 2.797294 | 2.792383 | -0.4706687 | 0.6040034 | 1.16
6 | 5.24 | 59.24 | 0 | 6.6 | 28.91 | 0 | 0 | 0 | 0 | 0 | 0 | 0 | 0 | 0 | 0 | 0 | 0 | 0 | 0 | 0 | 298 | 2.811705 | 2.870002 | -0.1410997 | 0.6436523 | 1.18
122 | 96.5 | 0.02 | 0 | 3.47 | 0.02 | 0 | 0 | 0 | 0 | 0 | 0 | 0 | 0 | 0 | 0 | 0 | 0 | 0 | 0 | 0 | 298 | 2.834444 | 2.869406 | -0.1909365 | 0.6872756 | 1.19
26 | 0.08 | 0.08 | 0 | 42.49 | 57.36 | 0 | 0 | 0 | 0 | 0 | 0 | 0 | 0 | 0 | 0 | 0 | 0 | 0 | 0 | 0 | 298 | 2.819127 | 2.840994 | -0.1615525 | 0.6542251 | 1.19
9 | 90.89 | 0.01 | 0 | 9.09 | 0.01 | 0 | 0 | 0 | 0 | 0 | 0 | 0 | 0 | 0 | 0 | 0 | 0 | 0 | 0 | 0 | 298 | 2.818068 | 2.842238 | -0.2363542 | 0.6517723 | 1.2
185 | 42.73 | 21.53 | 0 | 10.38 | 25.36 | 0 | 0 | 0 | 0 | 0 | 0 | 0 | 0 | 0 | 0 | 0 | 0 | 0 | 0 | 0 | 298 | 2.819281 | 2.840376 | -0.159522 | 0.6546273 | 1.2
76 | 50.65 | 46.76 | 0 | 2.49 | 0.1 | 0 | 0 | 0 | 0 | 0 | 0 | 0 | 0 | 0 | 0 | 0 | 0 | 0 | 0 | 0 | 298 | 2.661311 | 2.762051 | -0.09517295 | 0.5922424 | 1.22
101 | 31.68 | 62.72 | 0 | 4.48 | 1.13 | 0 | 0 | 0 | 0 | 0 | 0 | 0 | 0 | 0 | 0 | 0 | 0 | 0 | 0 | 0 | 298 | 2.840447 | 2.905211 | -0.1595422 | 0.6486018 | 1.23
106 | 66.2 | 0.03 | 0 | 33.73 | 0.03 | 0 | 0 | 0 | 0 | 0 | 0 | 0 | 0 | 0 | 0 | 0 | 0 | 0 | 0 | 0 | 298 | 2.815996 | 2.838811 | -0.2726622 | 0.6518273 | 1.23
49 | 11.11 | 85.62 | 0 | 3.03 | 0.24 | 0 | 0 | 0 | 0 | 0 | 0 | 0 | 0 | 0 | 0 | 0 | 0 | 0 | 0 | 0 | 298 | 2.736918 | 2.818264 | -0.1885392 | 0.6256921 | 1.24
18 | 51.56 | 44.78 | 0 | 3.65 | 0.01 | 0 | 0 | 0 | 0 | 0 | 0 | 0 | 0 | 0 | 0 | 0 | 0 | 0 | 0 | 0 | 298 | 2.759443 | 2.801129 | -0.2372506 | 0.6282445 | 1.27
65 | 6.01 | 77.89 | 0 | 15.87 | 0.22 | 0 | 0 | 0 | 0 | 0 | 0 | 0 | 0 | 0 | 0 | 0 | 0 | 0 | 0 | 0 | 298 | 2.899451 | 2.913368 | -0.2332377 | 0.5919906 | 1.28
186 | 37.72 | 58.89 | 0 | 3.35 | 0.03 | 0 | 0 | 0 | 0 | 0 | 0 | 0 | 0 | 0 | 0 | 0 | 0 | 0 | 0 | 0 | 298 | 2.746529 | 2.826958 | -0.1942654 | 0.6266641 | 1.31
175 | 41.77 | 54.26 | 0 | 3.97 | 0.01 | 0 | 0 | 0 | 0 | 0 | 0 | 0 | 0 | 0 | 0 | 0 | 0 | 0 | 0 | 0 | 298 | 2.840337 | 2.909346 | -0.1547428 | 0.6473926 | 1.31
93 | 22.07 | 71.96 | 0 | 1.92 | 4.05 | 0 | 0 | 0 | 0 | 0 | 0 | 0 | 0 | 0 | 0 | 0 | 0 | 0 | 0 | 0 | 298 | 2.697508 | 2.7622 | -0.1784789 | 0.6303717 | 1.31
127 | 34.3 | 60.04 | 0 | 5.66 | 0.01 | 0 | 0 | 0 | 0 | 0 | 0 | 0 | 0 | 0 | 0 | 0 | 0 | 0 | 0 | 0 | 298 | 2.857329 | 2.923953 | -0.1531143 | 0.6488115 | 1.36
1 | 4.28 | 89.21 | 0 | 0.84 | 5.67 | 0 | 0 | 0 | 0 | 0 | 0 | 0 | 0 | 0 | 0 | 0 | 0 | 0 | 0 | 0 | 298 | 2.481193 | 2.541287 | 0.1412454 | 0.6019233 | 1.41
119 | 23.29 | 69.73 | 0 | 0.01 | 6.97 | 0 | 0 | 0 | 0 | 0 | 0 | 0 | 0 | 0 | 0 | 0 | 0 | 0 | 0 | 0 | 298 | 2.47751 | 2.53758 | 0.1423877 | 0.5973111 | 1.42
195 | 0.01 | 86.45 | 0 | 0.01 | 13.52 | 0 | 0 | 0 | 0 | 0 | 0 | 0 | 0 | 0 | 0 | 0 | 0 | 0 | 0 | 0 | 298 | 2.47751 | 2.53758 | 0.1423877 | 0.5973111 | 1.42
139 | 47.39 | 47.39 | 0 | 0.48 | 4.74 | 0 | 0 | 0 | 0 | 0 | 0 | 0 | 0 | 0 | 0 | 0 | 0 | 0 | 0 | 0 | 298 | 2.599899 | 2.679372 | 0.04622739 | 0.7319849 | 1.43
172 | 34.54 | 59.15 | 0 | 0.4 | 5.91 | 0 | 0 | 0 | 0 | 0 | 0 | 0 | 0 | 0 | 0 | 0 | 0 | 0 | 0 | 0 | 298 | 2.480175 | 2.540275 | 0.1415885 | 0.6010616 | 1.43
102 | 29.62 | 61.11 | 0 | 5.04 | 4.22 | 0 | 0 | 0 | 0 | 0 | 0 | 0 | 0 | 0 | 0 | 0 | 0 | 0 | 0 | 0 | 298 | 2.786175 | 2.849362 | -0.1340606 | 0.654337 | 1.44
157 | 29.85 | 62.03 | 0 | 3.73 | 4.4 | 0 | 0 | 0 | 0 | 0 | 0 | 0 | 0 | 0 | 0 | 0 | 0 | 0 | 0 | 0 | 298 | 2.78322 | 2.846178 | -0.1387463 | 0.654677 | 1.46
118 | 29.69 | 61.71 | 0 | 2.43 | 6.17 | 0 | 0 | 0 | 0 | 0 | 0 | 0 | 0 | 0 | 0 | 0 | 0 | 0 | 0 | 0 | 298 | 2.697508 | 2.7622 | -0.1784789 | 0.6303717 | 1.48
113 | 30.57 | 66.26 | 0 | 3.17 | 0.01 | 0 | 0 | 0 | 0 | 0 | 0 | 0 | 0 | 0 | 0 | 0 | 0 | 0 | 0 | 0 | 298 | 2.735706 | 2.81891 | -0.1977707 | 0.6263059 | 1.59
84 | 24.41 | 74.17 | 0 | 0.35 | 1.07 | 0 | 0 | 0 | 0 | 0 | 0 | 0 | 0 | 0 | 0 | 0 | 0 | 0 | 0 | 0 | 298 | 2.458998 | 2.554824 | 0.05654674 | 0.5952595 | 1.71
15 | 87.68 | 6.59 | 0 | 0.01 | 5.72 | 0 | 0 | 0 | 0 | 0 | 0 | 0 | 0 | 0 | 0 | 0 | 0 | 0 | 0 | 0 | 298 | 2.597828 | 2.751383 | -0.5125169 | 0.6130286 | 1.75
5 | 82.59 | 9.57 | 0 | 0.01 | 7.83 | 0 | 0 | 0 | 0 | 0 | 0 | 0 | 0 | 0 | 0 | 0 | 0 | 0 | 0 | 0 | 298 | 2.597828 | 2.751383 | -0.5125169 | 0.6130286 | 1.75