## Sheet1
| Ti | Al | Mn | Nb | Cr | Mo | V | Zr | Hf | O | Ta | Si | W | C | B | Fe | Ru | Ni | Y | Re | TestT | logYS | logTS | logEl | logCost | Objective | YS | TS | El | Cost
8 | 63.67 | 30.86 | 0 | 2.14 | 3.34 | 0 | 0 | 0 | 0 | 0 | 0 | 0 | 0 | 0 | 0 | 0 | 0 | 0 | 0 | 0 | 298 | 2.853082 | 2.903978 | 0.02701253 | 0.7222283 | 0.83 | 712.99 | 801.64 | 1.1 | 5.28
55 | 44.37 | 48.12 | 0 | 4.81 | 2.7 | 0 | 0 | 0 | 0 | 0 | 0 | 0 | 0 | 0 | 0 | 0 | 0 | 0 | 0 | 0 | 298 | 2.783033 | 2.848887 | -0.1376526 | 0.648469 | 0.9 | 606.78 | 706.13 | 0.7 | 4.45
53 | 37.42 | 56.13 | 0 | 1.73 | 4.72 | 0 | 0 | 0 | 0 | 0 | 0 | 0 | 0 | 0 | 0 | 0 | 0 | 0 | 0 | 0 | 298 | 2.696562 | 2.761375 | -0.1671574 | 0.6270987 | 0.9 | 497.24 | 577.26 | 0.7 | 4.24
52 | 55.22 | 35.14 | 0 | 4.02 | 5.63 | 0 | 0 | 0 | 0 | 0 | 0 | 0 | 0 | 0 | 0 | 0 | 0 | 0 | 0 | 0 | 298 | 2.85075 | 2.898467 | -0.01281416 | 0.713631 | 0.9 | 709.17 | 791.53 | 1 | 5.17
51 | 47.9 | 45.54 | 0 | 2.91 | 3.66 | 0 | 0 | 0 | 0 | 0 | 0 | 0 | 0 | 0 | 0 | 0 | 0 | 0 | 0 | 0 | 298 | 2.728436 | 2.791117 | 0.04929293 | 0.6500993 | 0.9 | 535.1 | 618.18 | 1.1 | 4.47
98 | 37.84 | 53.42 | 0 | 5.34 | 3.4 | 0 | 0 | 0 | 0 | 0 | 0 | 0 | 0 | 0 | 0 | 0 | 0 | 0 | 0 | 0 | 298 | 2.786175 | 2.849362 | -0.1340606 | 0.654337 | 0.9 | 611.19 | 706.91 | 0.7 | 4.51
48 | 40.56 | 54.67 | 0 | 1.98 | 2.79 | 0 | 0 | 0 | 0 | 0 | 0 | 0 | 0 | 0 | 0 | 0 | 0 | 0 | 0 | 0 | 298 | 2.697508 | 2.7622 | -0.1784789 | 0.6303717 | 0.9 | 498.32 | 578.36 | 0.7 | 4.27
56 | 47.71 | 47.7 | 0 | 1.41 | 3.19 | 0 | 0 | 0 | 0 | 0 | 0 | 0 | 0 | 0 | 0 | 0 | 0 | 0 | 0 | 0 | 298 | 2.480417 | 2.540645 | 0.1393583 | 0.6023091 | 0.9 | 302.29 | 347.25 | 1.4 | 4
137 | 38.36 | 53.19 | 0 | 3.13 | 5.32 | 0 | 0 | 0 | 0 | 0 | 0 | 0 | 0 | 0 | 0 | 0 | 0 | 0 | 0 | 0 | 298 | 2.698689 | 2.763435 | -0.1679839 | 0.6313033 | 0.9 | 499.68 | 580.01 | 0.7 | 4.28
45 | 47.28 | 47.28 | 0 | 2.08 | 3.35 | 0 | 0 | 0 | 0 | 0 | 0 | 0 | 0 | 0 | 0 | 0 | 0 | 0 | 0 | 0 | 298 | 2.673629 | 2.743979 | -0.04694391 | 0.672412 | 0.9 | 471.66 | 554.6 | 0.9 | 4.7
Mean | 46.033 | 47.205 | 0 | 2.955 | 3.81 | 0 | 0 | 0 | 0 | 0 | 0 | 0 | 0 | 0 | 0 | 0 | 0 | 0 | 0 | 0 | 298 | 2.724828 | 2.786345 | -0.06294278 | 0.6552259 |  | 544.442 | 626.187 | 0.9 | 4.537
| 46 | 47.2 |  | 3 | 3.8 | [15 empty] | 298 | 530.6744 | 611.4271 | 0.8650819 | 4.520911
[22 empty] | 530.7 | 611.4 | 0.9 | 4.52
Std Dev | 8.407807 | 8.342739 | 0 | 1.35664 | 1.038193 | 0 | 0 | 0 | 0 | 0 | 0 | 0 | 0 | 0 | 0 | 0 | 0 | 0 | 0 | 0 | 0 | 0.1075258 | 0.1044611 | 0.1106876 | 0.03807874
| 8.4 | 8.3 |  | 1.4 | 1 | [16 empty] | 1.280931 | 1.271924 | 1.290291 | 1.091638
[22 empty] | 1.3 | 1.3 | 1.3 | 1.09